## Sheet1
| Kraft paper and copper ambient - averaged | Kraft paper and copper 2 7 days - averaged | Kraft Paper and copper 2 15 days - averaged | Kraft paper and Copper 2 18 days - averaged | Kraft paper and Copper 2 21 days - averaged | Kraft paper and Copper 2 28 days - averaged | Kraft paper and Copper 2 33 days - averaged | Kraft paper and Copper 2 35 days - averaged | Kraft paper and Copper 2 42 days - averaged | Kraft paper and Copper 2 50 days - averaged | Kraft paper and Copper 2 56 days - averaged | Kraft paper and Copper 2 60 days - averaged | Kraft paper and Copper 2 63 days - averaged | Kraft paper and copper 2 67 days - averaged | Kraft paper and copper 2 74 days - averaged | Kraft paper and copper 2 80 days - averaged
Wavelength [nm] | Transmittance | Transmittance | Transmittance | Transmittance | Transmittance | Transmittance | Transmittance | Transmittance | Transmittance | Transmittance | Transmittance | Transmittance | Transmittance | Transmittance | Transmittance | Transmittance
899.63 | 0.67251 | 0.65833 | 0.65981 | 0.67365 | 0.67437 | 0.67962 | 0.67666 | 0.66809 | 0.66807 | 0.66861 | 0.65779 | 0.64976 | 0.66677 | 0.63594 | 0.63754 | 0.64147
900.594 | 0.67325 | 0.66182 | 0.66423 | 0.67774 | 0.67921 | 0.682 | 0.68072 | 0.67216 | 0.6743 | 0.67314 | 0.66369 | 0.65228 | 0.67098 | 0.63877 | 0.64119 | 0.64409
901.558 | 0.67197 | 0.66537 | 0.66866 | 0.68102 | 0.67927 | 0.68284 | 0.68411 | 0.67566 | 0.67955 | 0.67714 | 0.66798 | 0.65492 | 0.67488 | 0.64117 | 0.64425 | 0.64475
902.523 | 0.67044 | 0.66883 | 0.67293 | 0.6835 | 0.67599 | 0.68282 | 0.68691 | 0.67877 | 0.6833 | 0.68008 | 0.67038 | 0.65765 | 0.67804 | 0.6434 | 0.6465 | 0.6442
903.487 | 0.67027 | 0.67188 | 0.67663 | 0.68513 | 0.67172 | 0.68249 | 0.68916 | 0.68153 | 0.68519 | 0.68165 | 0.67115 | 0.66025 | 0.68012 | 0.64571 | 0.64793 | 0.64319
904.451 | 0.67226 | 0.6741 | 0.6792 | 0.68586 | 0.66831 | 0.68217 | 0.69073 | 0.68377 | 0.68523 | 0.68194 | 0.6709 | 0.66251 | 0.68099 | 0.64817 | 0.64875 | 0.64232
905.415 | 0.67604 | 0.67519 | 0.68021 | 0.68578 | 0.66634 | 0.68197 | 0.69128 | 0.68516 | 0.68385 | 0.68138 | 0.67032 | 0.66425 | 0.68077 | 0.65048 | 0.64926 | 0.64192
906.379 | 0.68032 | 0.67502 | 0.67963 | 0.68507 | 0.66529 | 0.68186 | 0.69047 | 0.68537 | 0.68178 | 0.68049 | 0.66989 | 0.66531 | 0.67977 | 0.65209 | 0.64968 | 0.642
907.344 | 0.68352 | 0.67364 | 0.67783 | 0.684 | 0.66431 | 0.68166 | 0.68819 | 0.68424 | 0.67974 | 0.67947 | 0.66976 | 0.66558 | 0.67833 | 0.65251 | 0.65008 | 0.64228
908.308 | 0.68443 | 0.67128 | 0.67541 | 0.68266 | 0.66309 | 0.68104 | 0.68471 | 0.68193 | 0.67816 | 0.67817 | 0.66971 | 0.66494 | 0.67659 | 0.65154 | 0.65034 | 0.64228
909.272 | 0.68264 | 0.66831 | 0.67281 | 0.681 | 0.66202 | 0.67962 | 0.68063 | 0.67882 | 0.67701 | 0.67623 | 0.6693 | 0.66335 | 0.67451 | 0.64942 | 0.6502 | 0.64158
910.236 | 0.6785 | 0.66506 | 0.6701 | 0.67877 | 0.66178 | 0.67708 | 0.67652 | 0.67534 | 0.6759 | 0.67338 | 0.66805 | 0.66082 | 0.67186 | 0.6466 | 0.64934 | 0.6399
911.201 | 0.67271 | 0.66167 | 0.66699 | 0.67576 | 0.66254 | 0.67334 | 0.67264 | 0.6717 | 0.6742 | 0.66963 | 0.66558 | 0.65736 | 0.66839 | 0.64337 | 0.64744 | 0.63712
912.165 | 0.66593 | 0.65801 | 0.66311 | 0.67184 | 0.66347 | 0.66862 | 0.66879 | 0.66778 | 0.67135 | 0.66522 | 0.6618 | 0.65294 | 0.66395 | 0.63972 | 0.64428 | 0.63324
913.129 | 0.65859 | 0.65376 | 0.65828 | 0.66708 | 0.66295 | 0.66328 | 0.6645 | 0.66331 | 0.66704 | 0.66046 | 0.65696 | 0.64756 | 0.65858 | 0.6354 | 0.63976 | 0.62829
914.093 | 0.65106 | 0.64866 | 0.65269 | 0.66167 | 0.6594 | 0.65778 | 0.65947 | 0.65805 | 0.66139 | 0.65561 | 0.6515 | 0.64145 | 0.65258 | 0.63024 | 0.634 | 0.62241
915.058 | 0.64397 | 0.64289 | 0.6469 | 0.65601 | 0.65238 | 0.65249 | 0.65382 | 0.65213 | 0.655 | 0.65091 | 0.64602 | 0.63519 | 0.64644 | 0.62452 | 0.62745 | 0.616
916.022 | 0.63821 | 0.6371 | 0.64165 | 0.65063 | 0.64299 | 0.6478 | 0.64825 | 0.64613 | 0.64878 | 0.64668 | 0.64106 | 0.62969 | 0.6408 | 0.61898 | 0.62089 | 0.60977
916.986 | 0.63474 | 0.63232 | 0.63768 | 0.64618 | 0.63349 | 0.64407 | 0.6437 | 0.64094 | 0.64372 | 0.64342 | 0.6371 | 0.62596 | 0.63631 | 0.61461 | 0.61532 | 0.60466
917.95 | 0.63406 | 0.62945 | 0.63549 | 0.64326 | 0.62614 | 0.64166 | 0.64095 | 0.63739 | 0.64058 | 0.64165 | 0.63441 | 0.62464 | 0.63348 | 0.61218 | 0.61166 | 0.6015
918.914 | 0.63584 | 0.62889 | 0.63521 | 0.64221 | 0.62224 | 0.64075 | 0.64027 | 0.63595 | 0.63961 | 0.64169 | 0.6331 | 0.62571 | 0.6325 | 0.61193 | 0.61042 | 0.60075
919.879 | 0.63894 | 0.63029 | 0.63656 | 0.64292 | 0.62181 | 0.64125 | 0.64136 | 0.63653 | 0.6405 | 0.64341 | 0.63308 | 0.62842 | 0.63315 | 0.61343 | 0.61146 | 0.60225
920.843 | 0.64186 | 0.6328 | 0.63889 | 0.64481 | 0.62381 | 0.64271 | 0.64342 | 0.6385 | 0.64254 | 0.64617 | 0.63405 | 0.63156 | 0.63488 | 0.61586 | 0.61401 | 0.60528
921.807 | 0.64336 | 0.63537 | 0.64136 | 0.64702 | 0.6268 | 0.64447 | 0.64553 | 0.64098 | 0.64484 | 0.64902 | 0.63554 | 0.63395 | 0.63691 | 0.61826 | 0.61696 | 0.60882
922.771 | 0.64298 | 0.63723 | 0.64316 | 0.64868 | 0.62956 | 0.64584 | 0.64689 | 0.64309 | 0.64663 | 0.65101 | 0.63699 | 0.63486 | 0.6385 | 0.61986 | 0.61925 | 0.61187
923.736 | 0.64108 | 0.63801 | 0.64382 | 0.64919 | 0.63157 | 0.64632 | 0.64704 | 0.64422 | 0.6474 | 0.65157 | 0.63785 | 0.6341 | 0.6391 | 0.62024 | 0.62023 | 0.61374
924.7 | 0.63851 | 0.63772 | 0.64323 | 0.64837 | 0.63291 | 0.64572 | 0.64594 | 0.64405 | 0.64697 | 0.65057 | 0.63776 | 0.63194 | 0.63851 | 0.61936 | 0.61981 | 0.61417
925.664 | 0.63607 | 0.63647 | 0.64162 | 0.64637 | 0.63391 | 0.6441 | 0.6438 | 0.64253 | 0.64538 | 0.64833 | 0.63657 | 0.6288 | 0.63681 | 0.61746 | 0.61827 | 0.61326
926.628 | 0.63409 | 0.63436 | 0.63933 | 0.64357 | 0.63475 | 0.64165 | 0.641 | 0.63979 | 0.64285 | 0.64532 | 0.63438 | 0.62503 | 0.63425 | 0.61489 | 0.61606 | 0.61133
927.593 | 0.63238 | 0.63143 | 0.63657 | 0.64035 | 0.63517 | 0.6386 | 0.63787 | 0.63608 | 0.6397 | 0.642 | 0.63143 | 0.62087 | 0.63115 | 0.61199 | 0.61356 | 0.60872
928.557 | 0.63048 | 0.62777 | 0.63341 | 0.63699 | 0.63456 | 0.63513 | 0.63463 | 0.63179 | 0.63624 | 0.63866 | 0.62802 | 0.61656 | 0.62774 | 0.60896 | 0.61094 | 0.60575
929.521 | 0.62791 | 0.62361 | 0.62985 | 0.63367 | 0.63223 | 0.63138 | 0.63141 | 0.62742 | 0.63272 | 0.63541 | 0.62441 | 0.61234 | 0.62415 | 0.60592 | 0.60821 | 0.60264
930.485 | 0.6245 | 0.61931 | 0.62597 | 0.63044 | 0.6279 | 0.62752 | 0.62823 | 0.62347 | 0.62928 | 0.63226 | 0.6208 | 0.60849 | 0.62048 | 0.60287 | 0.60532 | 0.59955
931.45 | 0.62039 | 0.61523 | 0.62205 | 0.62728 | 0.62188 | 0.6237 | 0.62512 | 0.62028 | 0.62602 | 0.62926 | 0.61735 | 0.60526 | 0.61687 | 0.59988 | 0.60221 | 0.59656
932.414 | 0.61602 | 0.61167 | 0.61848 | 0.62421 | 0.61508 | 0.62015 | 0.62216 | 0.61795 | 0.62297 | 0.62652 | 0.61421 | 0.60277 | 0.61356 | 0.59709 | 0.59896 | 0.59374
933.378 | 0.6119 | 0.60879 | 0.61562 | 0.62133 | 0.60862 | 0.61707 | 0.61942 | 0.61633 | 0.62025 | 0.62421 | 0.61148 | 0.60106 | 0.61082 | 0.59473 | 0.59579 | 0.59115
934.342 | 0.60852 | 0.60665 | 0.61365 | 0.61881 | 0.60348 | 0.61471 | 0.61699 | 0.61516 | 0.61803 | 0.6225 | 0.60928 | 0.60008 | 0.60891 | 0.59304 | 0.59307 | 0.58894
935.306 | 0.60621 | 0.60526 | 0.61258 | 0.61689 | 0.60021 | 0.61322 | 0.61496 | 0.61425 | 0.61651 | 0.62145 | 0.6077 | 0.59982 | 0.60791 | 0.59218 | 0.59122 | 0.58733
936.271 | 0.60511 | 0.60458 | 0.61223 | 0.61572 | 0.59886 | 0.61269 | 0.61345 | 0.61359 | 0.61577 | 0.62101 | 0.60684 | 0.60022 | 0.60773 | 0.59217 | 0.5905 | 0.58657
937.235 | 0.60512 | 0.6046 | 0.61243 | 0.61533 | 0.59917 | 0.61304 | 0.61262 | 0.61328 | 0.61573 | 0.62101 | 0.60674 | 0.60125 | 0.60813 | 0.59288 | 0.59093 | 0.58681
938.199 | 0.60599 | 0.60523 | 0.61307 | 0.6156 | 0.60073 | 0.61401 | 0.61261 | 0.61342 | 0.6162 | 0.62126 | 0.60738 | 0.60275 | 0.60889 | 0.59406 | 0.59221 | 0.588
939.163 | 0.60734 | 0.60635 | 0.61404 | 0.61631 | 0.60322 | 0.61528 | 0.61344 | 0.614 | 0.61695 | 0.62162 | 0.60859 | 0.6045 | 0.60982 | 0.59543 | 0.59384 | 0.58986
940.128 | 0.60881 | 0.60776 | 0.61525 | 0.61726 | 0.6064 | 0.61649 | 0.61494 | 0.61488 | 0.61783 | 0.62205 | 0.61012 | 0.60622 | 0.61082 | 0.59674 | 0.59533 | 0.59194
941.092 | 0.61016 | 0.60928 | 0.61655 | 0.61835 | 0.61011 | 0.61739 | 0.61674 | 0.6159 | 0.6188 | 0.6226 | 0.61163 | 0.60768 | 0.61182 | 0.59778 | 0.5964 | 0.59382
942.056 | 0.61125 | 0.61072 | 0.61774 | 0.61955 | 0.61405 | 0.61791 | 0.61843 | 0.61694 | 0.61987 | 0.6233 | 0.6129 | 0.60871 | 0.61274 | 0.59847 | 0.59707 | 0.59525
943.02 | 0.61209 | 0.61193 | 0.61867 | 0.62085 | 0.61772 | 0.61813 | 0.61967 | 0.618 | 0.62103 | 0.62416 | 0.6138 | 0.60927 | 0.61348 | 0.59882 | 0.59752 | 0.59618
943.985 | 0.61274 | 0.61281 | 0.61927 | 0.62219 | 0.62049 | 0.61821 | 0.62034 | 0.6191 | 0.62218 | 0.62511 | 0.61442 | 0.6094 | 0.61403 | 0.59901 | 0.59794 | 0.59673
944.949 | 0.61324 | 0.61335 | 0.61961 | 0.62343 | 0.62173 | 0.61832 | 0.62052 | 0.62018 | 0.62316 | 0.62602 | 0.61489 | 0.60921 | 0.61441 | 0.59923 | 0.59842 | 0.59703
945.913 | 0.61362 | 0.61356 | 0.61978 | 0.62443 | 0.62114 | 0.61854 | 0.62039 | 0.62111 | 0.6238 | 0.62672 | 0.61535 | 0.60884 | 0.61468 | 0.59966 | 0.59884 | 0.59714
946.877 | 0.61385 | 0.61349 | 0.61987 | 0.62506 | 0.61887 | 0.61883 | 0.62013 | 0.6217 | 0.62405 | 0.62709 | 0.61582 | 0.60842 | 0.61487 | 0.60033 | 0.59903 | 0.59706
947.841 | 0.61393 | 0.6132 | 0.61988 | 0.62526 | 0.61551 | 0.61906 | 0.61977 | 0.6218 | 0.62393 | 0.62705 | 0.61622 | 0.60806 | 0.6149 | 0.60106 | 0.59884 | 0.59676
948.806 | 0.61385 | 0.61277 | 0.6198 | 0.62506 | 0.61189 | 0.61905 | 0.61928 | 0.62141 | 0.62357 | 0.62658 | 0.61642 | 0.60776 | 0.61465 | 0.60156 | 0.59824 | 0.59626
949.77 | 0.61366 | 0.61225 | 0.61954 | 0.62452 | 0.60881 | 0.61872 | 0.61862 | 0.6207 | 0.62312 | 0.62575 | 0.61634 | 0.60746 | 0.61407 | 0.60155 | 0.59732 | 0.5956
950.734 | 0.61341 | 0.61169 | 0.61909 | 0.62369 | 0.60677 | 0.61806 | 0.6178 | 0.61996 | 0.62267 | 0.62467 | 0.61594 | 0.60705 | 0.61324 | 0.60092 | 0.59625 | 0.59485
951.698 | 0.6131 | 0.6111 | 0.61846 | 0.62263 | 0.60588 | 0.6172 | 0.61691 | 0.61939 | 0.62225 | 0.62346 | 0.61528 | 0.60643 | 0.61238 | 0.59983 | 0.59513 | 0.59407
952.663 | 0.6127 | 0.61045 | 0.61764 | 0.62142 | 0.60594 | 0.61626 | 0.61603 | 0.61905 | 0.62179 | 0.6222 | 0.61438 | 0.60554 | 0.61164 | 0.59855 | 0.59399 | 0.59329
953.627 | 0.61209 | 0.60963 | 0.61661 | 0.62014 | 0.60653 | 0.6153 | 0.61518 | 0.61878 | 0.62119 | 0.6209 | 0.61328 | 0.6044 | 0.61101 | 0.59733 | 0.5928 | 0.59248
954.591 | 0.61116 | 0.60856 | 0.61528 | 0.61884 | 0.60726 | 0.61426 | 0.61423 | 0.61831 | 0.62031 | 0.61952 | 0.61196 | 0.60304 | 0.61027 | 0.59623 | 0.59147 | 0.59159
955.555 | 0.60981 | 0.60718 | 0.61356 | 0.61747 | 0.60781 | 0.61298 | 0.61297 | 0.61735 | 0.61903 | 0.61796 | 0.61038 | 0.60147 | 0.60911 | 0.59507 | 0.58996 | 0.5905
956.52 | 0.60799 | 0.60547 | 0.61137 | 0.61587 | 0.60798 | 0.61126 | 0.61123 | 0.61575 | 0.61725 | 0.6161 | 0.60849 | 0.59964 | 0.60729 | 0.59358 | 0.58822 | 0.58908
957.484 | 0.60574 | 0.60347 | 0.60871 | 0.61383 | 0.60761 | 0.60899 | 0.60889 | 0.61348 | 0.61497 | 0.61391 | 0.60623 | 0.59746 | 0.60478 | 0.59151 | 0.58628 | 0.58721
958.448 | 0.60317 | 0.60123 | 0.60567 | 0.61121 | 0.60651 | 0.60618 | 0.60601 | 0.61067 | 0.61223 | 0.61139 | 0.60358 | 0.59494 | 0.60176 | 0.58878 | 0.58411 | 0.58483
959.412 | 0.60041 | 0.59876 | 0.60243 | 0.60802 | 0.60446 | 0.60301 | 0.60277 | 0.60751 | 0.60919 | 0.60863 | 0.60061 | 0.59216 | 0.59847 | 0.58554 | 0.5817 | 0.58199
960.377 | 0.59763 | 0.59606 | 0.59921 | 0.60451 | 0.60126 | 0.59974 | 0.59942 | 0.6042 | 0.60606 | 0.60576 | 0.59745 | 0.5893 | 0.59512 | 0.58209 | 0.57906 | 0.57886
961.341 | 0.59494 | 0.5932 | 0.59619 | 0.60103 | 0.59695 | 0.59665 | 0.5962 | 0.60093 | 0.60305 | 0.60289 | 0.59432 | 0.58659 | 0.59185 | 0.57876 | 0.57622 | 0.57572
962.305 | 0.5924 | 0.59031 | 0.5935 | 0.59793 | 0.59185 | 0.59392 | 0.5933 | 0.59786 | 0.60032 | 0.60015 | 0.59145 | 0.58418 | 0.58876 | 0.57581 | 0.57335 | 0.57282
963.269 | 0.59008 | 0.58765 | 0.59123 | 0.59547 | 0.58664 | 0.59167 | 0.59089 | 0.59519 | 0.59798 | 0.59762 | 0.58904 | 0.58212 | 0.586 | 0.5734 | 0.57071 | 0.5704
964.233 | 0.58801 | 0.5855 | 0.5894 | 0.59372 | 0.58214 | 0.58995 | 0.58903 | 0.59311 | 0.59608 | 0.59543 | 0.58718 | 0.58036 | 0.58375 | 0.57159 | 0.5686 | 0.56859
965.198 | 0.5863 | 0.58411 | 0.58802 | 0.59264 | 0.5791 | 0.5888 | 0.58779 | 0.59174 | 0.59464 | 0.59372 | 0.58586 | 0.57888 | 0.58218 | 0.57039 | 0.56725 | 0.56742
966.162 | 0.58507 | 0.58356 | 0.58712 | 0.59212 | 0.57791 | 0.58826 | 0.58717 | 0.5911 | 0.59372 | 0.59266 | 0.58506 | 0.5777 | 0.58141 | 0.56976 | 0.56673 | 0.56683
967.126 | 0.58445 | 0.58381 | 0.58676 | 0.59209 | 0.57858 | 0.58833 | 0.58712 | 0.59113 | 0.59337 | 0.59236 | 0.58476 | 0.57694 | 0.58141 | 0.56965 | 0.56695 | 0.56673
968.09 | 0.58452 | 0.58469 | 0.58698 | 0.59251 | 0.58077 | 0.58899 | 0.58757 | 0.59167 | 0.59367 | 0.59284 | 0.58496 | 0.57676 | 0.58203 | 0.57001 | 0.56772 | 0.56702
969.055 | 0.58531 | 0.58603 | 0.5878 | 0.59338 | 0.58395 | 0.59015 | 0.58843 | 0.59258 | 0.59461 | 0.59397 | 0.58569 | 0.57726 | 0.58311 | 0.57081 | 0.56886 | 0.56768
970.019 | 0.5868 | 0.58771 | 0.5892 | 0.59469 | 0.58763 | 0.5917 | 0.58966 | 0.59379 | 0.59612 | 0.59556 | 0.58695 | 0.57847 | 0.58451 | 0.57206 | 0.57031 | 0.56872
970.983 | 0.5889 | 0.5897 | 0.59112 | 0.59643 | 0.59145 | 0.59356 | 0.59131 | 0.59532 | 0.59809 | 0.59745 | 0.58873 | 0.58027 | 0.58618 | 0.57378 | 0.57211 | 0.57018
971.947 | 0.59156 | 0.59207 | 0.59353 | 0.59861 | 0.59524 | 0.59574 | 0.59349 | 0.59724 | 0.60043 | 0.59963 | 0.591 | 0.58258 | 0.58819 | 0.57602 | 0.57435 | 0.57211
972.912 | 0.59474 | 0.59493 | 0.59645 | 0.60127 | 0.59895 | 0.59834 | 0.59634 | 0.59968 | 0.60312 | 0.60222 | 0.59378 | 0.58534 | 0.59065 | 0.57878 | 0.57712 | 0.57453
973.876 | 0.59839 | 0.59838 | 0.59994 | 0.60449 | 0.60256 | 0.60153 | 0.59996 | 0.60275 | 0.60623 | 0.60548 | 0.59714 | 0.58858 | 0.59369 | 0.58207 | 0.58046 | 0.57749
974.84 | 0.6025 | 0.60251 | 0.60409 | 0.60834 | 0.60605 | 0.60543 | 0.60433 | 0.60653 | 0.6099 | 0.60959 | 0.60115 | 0.59239 | 0.59738 | 0.58588 | 0.58436 | 0.581
975.804 | 0.60701 | 0.60731 | 0.60892 | 0.61283 | 0.6094 | 0.61007 | 0.60931 | 0.61099 | 0.6142 | 0.61461 | 0.60579 | 0.59684 | 0.60171 | 0.5902 | 0.5888 | 0.58509
976.768 | 0.61187 | 0.61268 | 0.61433 | 0.61792 | 0.61266 | 0.61535 | 0.61469 | 0.61604 | 0.61911 | 0.62033 | 0.61095 | 0.60189 | 0.60658 | 0.59499 | 0.59374 | 0.5897
977.733 | 0.617 | 0.6184 | 0.62013 | 0.62343 | 0.61592 | 0.62104 | 0.62022 | 0.62149 | 0.62444 | 0.62641 | 0.61642 | 0.60738 | 0.6118 | 0.60014 | 0.59908 | 0.59467
978.697 | 0.62231 | 0.62422 | 0.62606 | 0.62913 | 0.61944 | 0.62688 | 0.62569 | 0.62712 | 0.62995 | 0.63246 | 0.62198 | 0.61306 | 0.61717 | 0.60552 | 0.60465 | 0.59977
979.661 | 0.62771 | 0.62991 | 0.63188 | 0.63477 | 0.62351 | 0.6326 | 0.63097 | 0.6327 | 0.63539 | 0.63815 | 0.62743 | 0.61864 | 0.62248 | 0.61092 | 0.61019 | 0.60472
980.625 | 0.63308 | 0.63529 | 0.6374 | 0.64014 | 0.62841 | 0.63801 | 0.63598 | 0.63808 | 0.64056 | 0.64331 | 0.63267 | 0.6239 | 0.6276 | 0.61615 | 0.61544 | 0.60933
981.59 | 0.63829 | 0.64026 | 0.64251 | 0.64511 | 0.63425 | 0.64299 | 0.64071 | 0.64313 | 0.64539 | 0.64787 | 0.63763 | 0.62869 | 0.6324 | 0.62108 | 0.62017 | 0.6135
982.554 | 0.64321 | 0.64479 | 0.64716 | 0.64962 | 0.64087 | 0.6475 | 0.64514 | 0.64778 | 0.64985 | 0.65186 | 0.64223 | 0.633 | 0.63677 | 0.62559 | 0.62427 | 0.61726
983.518 | 0.6477 | 0.64882 | 0.65134 | 0.65367 | 0.64786 | 0.65155 | 0.64923 | 0.65194 | 0.65392 | 0.65533 | 0.64636 | 0.63686 | 0.64063 | 0.62964 | 0.62778 | 0.62067
984.482 | 0.65167 | 0.65233 | 0.65503 | 0.65729 | 0.65457 | 0.65515 | 0.65295 | 0.65554 | 0.65753 | 0.65833 | 0.64991 | 0.64035 | 0.64394 | 0.6332 | 0.6308 | 0.62377
985.447 | 0.65503 | 0.65529 | 0.65822 | 0.66047 | 0.66033 | 0.6583 | 0.65624 | 0.65856 | 0.66063 | 0.66094 | 0.65278 | 0.64351 | 0.64672 | 0.63623 | 0.63343 | 0.62655
986.411 | 0.65778 | 0.65769 | 0.6609 | 0.66322 | 0.66461 | 0.66098 | 0.65903 | 0.66101 | 0.66318 | 0.66325 | 0.65502 | 0.64632 | 0.64908 | 0.6387 | 0.63574 | 0.62896
987.375 | 0.65994 | 0.65958 | 0.66307 | 0.66554 | 0.66715 | 0.66315 | 0.66128 | 0.663 | 0.66519 | 0.66532 | 0.65674 | 0.64874 | 0.65112 | 0.64062 | 0.63774 | 0.63096
988.339 | 0.66158 | 0.661 | 0.66475 | 0.66743 | 0.66792 | 0.66478 | 0.66294 | 0.66463 | 0.66677 | 0.66714 | 0.65812 | 0.65071 | 0.6529 | 0.64202 | 0.63939 | 0.63255
989.304 | 0.66277 | 0.66204 | 0.66596 | 0.66889 | 0.66717 | 0.66589 | 0.66406 | 0.66598 | 0.66798 | 0.66866 | 0.6593 | 0.65215 | 0.6544 | 0.643 | 0.64068 | 0.63374
990.268 | 0.66356 | 0.66273 | 0.66674 | 0.66992 | 0.66529 | 0.66657 | 0.6647 | 0.66704 | 0.66891 | 0.66975 | 0.66034 | 0.65304 | 0.65552 | 0.64368 | 0.6416 | 0.63457
991.232 | 0.66399 | 0.66311 | 0.66713 | 0.67055 | 0.66276 | 0.66691 | 0.66494 | 0.66778 | 0.66958 | 0.67034 | 0.66121 | 0.65341 | 0.6562 | 0.64416 | 0.64216 | 0.63504
992.196 | 0.66413 | 0.66319 | 0.66716 | 0.67082 | 0.66013 | 0.66701 | 0.66488 | 0.66817 | 0.66999 | 0.67042 | 0.66183 | 0.65332 | 0.65646 | 0.6445 | 0.64238 | 0.63517
993.16 | 0.66406 | 0.66301 | 0.66692 | 0.67079 | 0.65792 | 0.66694 | 0.6646 | 0.66822 | 0.67017 | 0.67007 | 0.66214 | 0.65287 | 0.65638 | 0.64472 | 0.64225 | 0.63501
994.125 | 0.66389 | 0.66261 | 0.66646 | 0.67054 | 0.65656 | 0.66673 | 0.66415 | 0.66802 | 0.67018 | 0.66941 | 0.6621 | 0.65221 | 0.6561 | 0.64478 | 0.64178 | 0.63466
995.089 | 0.66374 | 0.66205 | 0.66587 | 0.67017 | 0.6563 | 0.66638 | 0.66358 | 0.66769 | 0.6701 | 0.66861 | 0.66174 | 0.65145 | 0.65572 | 0.64467 | 0.64104 | 0.63421
996.053 | 0.66367 | 0.66144 | 0.66525 | 0.66974 | 0.65717 | 0.66587 | 0.66297 | 0.66733 | 0.66997 | 0.66777 | 0.66115 | 0.65069 | 0.65527 | 0.64438 | 0.64013 | 0.63374
997.017 | 0.66371 | 0.66087 | 0.66467 | 0.6693 | 0.65898 | 0.66525 | 0.66236 | 0.66699 | 0.66977 | 0.66695 | 0.66045 | 0.64998 | 0.65474 | 0.64392 | 0.63917 | 0.63328
997.982 | 0.6638 | 0.66042 | 0.66418 | 0.66888 | 0.66135 | 0.66457 | 0.66182 | 0.66668 | 0.66948 | 0.66619 | 0.65977 | 0.64933 | 0.65409 | 0.64333 | 0.63827 | 0.63283
998.946 | 0.66391 | 0.66015 | 0.66381 | 0.66848 | 0.66376 | 0.66391 | 0.66136 | 0.66638 | 0.66906 | 0.66549 | 0.65919 | 0.64875 | 0.65336 | 0.64266 | 0.63751 | 0.63237
999.91 | 0.664 | 0.66005 | 0.66353 | 0.66813 | 0.66567 | 0.66335 | 0.66099 | 0.66612 | 0.66856 | 0.66487 | 0.65879 | 0.64832 | 0.65265 | 0.64194 | 0.63692 | 0.63191
1000.874 | 0.66407 | 0.66011 | 0.66333 | 0.66783 | 0.66662 | 0.66294 | 0.66067 | 0.66592 | 0.66809 | 0.66437 | 0.65856 | 0.64813 | 0.65207 | 0.64123 | 0.63646 | 0.63152
1001.839 | 0.66416 | 0.66026 | 0.66318 | 0.66761 | 0.66634 | 0.6627 | 0.66038 | 0.66582 | 0.66775 | 0.66401 | 0.65846 | 0.64824 | 0.65173 | 0.64057 | 0.63613 | 0.63126
1002.803 | 0.66432 | 0.66048 | 0.66307 | 0.66746 | 0.66485 | 0.66261 | 0.66012 | 0.66581 | 0.66762 | 0.66381 | 0.65845 | 0.64867 | 0.65163 | 0.64004 | 0.63589 | 0.6312
1003.767 | 0.66458 | 0.66074 | 0.66302 | 0.66738 | 0.66244 | 0.66264 | 0.65988 | 0.66584 | 0.66767 | 0.66378 | 0.65848 | 0.64928 | 0.65169 | 0.63967 | 0.63574 | 0.63133
1004.731 | 0.66494 | 0.66103 | 0.66305 | 0.66734 | 0.65958 | 0.66273 | 0.65968 | 0.66586 | 0.66783 | 0.66389 | 0.65851 | 0.64989 | 0.65176 | 0.63946 | 0.63564 | 0.63161
1005.695 | 0.66541 | 0.66136 | 0.66315 | 0.66731 | 0.65681 | 0.66284 | 0.65955 | 0.66582 | 0.66798 | 0.66411 | 0.65854 | 0.6503 | 0.65173 | 0.63935 | 0.63557 | 0.63199
1006.66 | 0.66595 | 0.66174 | 0.66331 | 0.66727 | 0.65461 | 0.66297 | 0.65951 | 0.66573 | 0.66806 | 0.66438 | 0.65855 | 0.65036 | 0.65153 | 0.63924 | 0.63551 | 0.6324
1007.624 | 0.66655 | 0.66217 | 0.66349 | 0.66725 | 0.6534 | 0.66313 | 0.65958 | 0.66563 | 0.66803 | 0.66463 | 0.65851 | 0.65001 | 0.65119 | 0.63906 | 0.63544 | 0.63279
1008.588 | 0.66717 | 0.66265 | 0.66366 | 0.66728 | 0.65345 | 0.66335 | 0.65976 | 0.66559 | 0.66794 | 0.66478 | 0.6584 | 0.6493 | 0.65077 | 0.6388 | 0.63538 | 0.63313
1009.552 | 0.66773 | 0.66315 | 0.66381 | 0.66739 | 0.6549 | 0.66364 | 0.66001 | 0.66562 | 0.66781 | 0.6648 | 0.65822 | 0.64835 | 0.65037 | 0.63849 | 0.63535 | 0.6334
1010.517 | 0.66819 | 0.66364 | 0.66396 | 0.6676 | 0.65763 | 0.66396 | 0.66029 | 0.66573 | 0.66771 | 0.6647 | 0.658 | 0.64731 | 0.65006 | 0.63823 | 0.63538 | 0.63357
1011.481 | 0.6685 | 0.66412 | 0.66415 | 0.66786 | 0.66132 | 0.66426 | 0.66056 | 0.66586 | 0.66767 | 0.66452 | 0.65779 | 0.64638 | 0.64985 | 0.63807 | 0.63548 | 0.63366
1012.445 | 0.66866 | 0.66456 | 0.66444 | 0.66814 | 0.66536 | 0.66449 | 0.66081 | 0.66595 | 0.66771 | 0.66433 | 0.65766 | 0.64573 | 0.64975 | 0.63801 | 0.63565 | 0.63368
1013.409 | 0.6687 | 0.66499 | 0.66481 | 0.66837 | 0.66899 | 0.66466 | 0.66104 | 0.66597 | 0.66781 | 0.66419 | 0.65765 | 0.64548 | 0.64972 | 0.638 | 0.63585 | 0.63369
1014.374 | 0.66869 | 0.6654 | 0.6652 | 0.66851 | 0.67148 | 0.66481 | 0.66124 | 0.66589 | 0.66792 | 0.66408 | 0.65775 | 0.64566 | 0.6497 | 0.63798 | 0.63606 | 0.63371
1015.338 | 0.66864 | 0.66577 | 0.66552 | 0.6685 | 0.67233 | 0.665 | 0.66138 | 0.6657 | 0.66795 | 0.66398 | 0.65787 | 0.64616 | 0.64962 | 0.63792 | 0.6362 | 0.63374
1016.302 | 0.66852 | 0.66605 | 0.66563 | 0.6683 | 0.67141 | 0.66523 | 0.66142 | 0.66539 | 0.66782 | 0.66386 | 0.65791 | 0.64681 | 0.64944 | 0.63781 | 0.63623 | 0.63375
1017.266 | 0.66826 | 0.66618 | 0.66547 | 0.66789 | 0.66901 | 0.66544 | 0.6613 | 0.665 | 0.66749 | 0.66371 | 0.6578 | 0.64743 | 0.64913 | 0.63766 | 0.63616 | 0.63368
1018.231 | 0.66781 | 0.66614 | 0.66505 | 0.66732 | 0.6657 | 0.66554 | 0.66107 | 0.66456 | 0.667 | 0.66356 | 0.65751 | 0.64786 | 0.64871 | 0.63749 | 0.63603 | 0.63351
1019.195 | 0.66718 | 0.66596 | 0.66448 | 0.66668 | 0.66224 | 0.66548 | 0.66078 | 0.66416 | 0.66646 | 0.66347 | 0.6571 | 0.64806 | 0.64828 | 0.6373 | 0.63595 | 0.63325
1020.159 | 0.66644 | 0.66572 | 0.66393 | 0.6661 | 0.65932 | 0.66526 | 0.66053 | 0.66386 | 0.666 | 0.66344 | 0.65666 | 0.648 | 0.64792 | 0.63709 | 0.63601 | 0.63295
1021.123 | 0.66573 | 0.66547 | 0.66353 | 0.6657 | 0.65746 | 0.66498 | 0.6604 | 0.66371 | 0.66571 | 0.66345 | 0.6563 | 0.6477 | 0.64769 | 0.63687 | 0.63623 | 0.63266
1022.087 | 0.66512 | 0.66522 | 0.6633 | 0.66548 | 0.65693 | 0.6647 | 0.66033 | 0.66365 | 0.66557 | 0.6634 | 0.65604 | 0.64712 | 0.64755 | 0.63661 | 0.63655 | 0.63233
1023.052 | 0.66456 | 0.66485 | 0.66312 | 0.66535 | 0.65763 | 0.66438 | 0.6602 | 0.66353 | 0.6654 | 0.66314 | 0.65578 | 0.64622 | 0.64737 | 0.63629 | 0.63676 | 0.63185
1024.016 | 0.66387 | 0.66418 | 0.66274 | 0.6651 | 0.65919 | 0.66391 | 0.65979 | 0.66314 | 0.66496 | 0.66251 | 0.65534 | 0.64494 | 0.64694 | 0.6358 | 0.63663 | 0.63103
1024.98 | 0.66278 | 0.66302 | 0.6619 | 0.66446 | 0.66099 | 0.66306 | 0.6589 | 0.66224 | 0.66401 | 0.66139 | 0.65447 | 0.6433 | 0.64606 | 0.63502 | 0.63595 | 0.62969
1025.944 | 0.66109 | 0.66124 | 0.6604 | 0.66326 | 0.66232 | 0.6617 | 0.65746 | 0.66071 | 0.66242 | 0.65973 | 0.65303 | 0.64135 | 0.64464 | 0.63384 | 0.6346 | 0.62778
1026.909 | 0.65876 | 0.65889 | 0.65824 | 0.66146 | 0.6626 | 0.6598 | 0.65551 | 0.65859 | 0.66026 | 0.6576 | 0.651 | 0.63925 | 0.64271 | 0.63224 | 0.63266 | 0.62544
1027.873 | 0.656 | 0.6562 | 0.65563 | 0.65922 | 0.66154 | 0.65754 | 0.6533 | 0.65611 | 0.65779 | 0.65523 | 0.64859 | 0.63726 | 0.64049 | 0.63033 | 0.63036 | 0.62305
1028.837 | 0.65324 | 0.65354 | 0.65301 | 0.65691 | 0.65924 | 0.65524 | 0.65115 | 0.65368 | 0.65541 | 0.65293 | 0.64622 | 0.63565 | 0.63834 | 0.62836 | 0.62806 | 0.62105
1029.801 | 0.65099 | 0.65137 | 0.65084 | 0.65499 | 0.65613 | 0.65333 | 0.64946 | 0.65174 | 0.65355 | 0.6511 | 0.64437 | 0.63473 | 0.63665 | 0.62671 | 0.62617 | 0.61983
1030.766 | 0.64969 | 0.65006 | 0.64956 | 0.65388 | 0.65283 | 0.65218 | 0.64855 | 0.65067 | 0.65256 | 0.65004 | 0.64345 | 0.63474 | 0.63576 | 0.62575 | 0.62504 | 0.61958
1031.73 | 0.64959 | 0.64982 | 0.64938 | 0.65384 | 0.64994 | 0.65204 | 0.64863 | 0.6507 | 0.65263 | 0.64995 | 0.64367 | 0.63578 | 0.63589 | 0.62577 | 0.62488 | 0.62021
1032.694 | 0.65068 | 0.65067 | 0.6503 | 0.65489 | 0.64792 | 0.65294 | 0.64971 | 0.65182 | 0.65376 | 0.65083 | 0.64499 | 0.63778 | 0.63703 | 0.62685 | 0.62574 | 0.62146
1033.658 | 0.65276 | 0.6524 | 0.6521 | 0.65684 | 0.64706 | 0.65476 | 0.65162 | 0.65381 | 0.65576 | 0.65251 | 0.64717 | 0.64048 | 0.63903 | 0.62886 | 0.62746 | 0.623
1034.622 | 0.65552 | 0.65474 | 0.65447 | 0.65938 | 0.64754 | 0.65719 | 0.65409 | 0.65637 | 0.65835 | 0.65472 | 0.64986 | 0.64351 | 0.6416 | 0.6315 | 0.62975 | 0.62464
1035.587 | 0.65867 | 0.65738 | 0.65713 | 0.66222 | 0.64944 | 0.65991 | 0.65683 | 0.65921 | 0.66123 | 0.6572 | 0.65272 | 0.64649 | 0.64446 | 0.63442 | 0.63233 | 0.62635
1036.551 | 0.66198 | 0.66009 | 0.65989 | 0.66512 | 0.65272 | 0.66266 | 0.6596 | 0.6621 | 0.66416 | 0.65977 | 0.65554 | 0.64914 | 0.6474 | 0.63735 | 0.63494 | 0.62819
1037.515 | 0.66531 | 0.66275 | 0.66265 | 0.66797 | 0.65722 | 0.66529 | 0.66229 | 0.66493 | 0.667 | 0.66234 | 0.65824 | 0.65133 | 0.65028 | 0.64012 | 0.63746 | 0.63023
1038.479 | 0.66861 | 0.66535 | 0.66541 | 0.67073 | 0.66254 | 0.66776 | 0.66483 | 0.66771 | 0.66972 | 0.66491 | 0.66082 | 0.65311 | 0.65306 | 0.64274 | 0.63984 | 0.63248
1039.444 | 0.67183 | 0.6679 | 0.66817 | 0.67335 | 0.6681 | 0.67011 | 0.66725 | 0.67043 | 0.67234 | 0.6675 | 0.66333 | 0.6546 | 0.65572 | 0.64525 | 0.64212 | 0.63487
1040.408 | 0.67491 | 0.67042 | 0.67087 | 0.67583 | 0.67325 | 0.67237 | 0.66954 | 0.6731 | 0.6749 | 0.67014 | 0.66583 | 0.65594 | 0.65827 | 0.64771 | 0.6443 | 0.6373
1041.372 | 0.6778 | 0.67288 | 0.67346 | 0.67813 | 0.67739 | 0.6745 | 0.67169 | 0.67564 | 0.6774 | 0.67276 | 0.6683 | 0.65726 | 0.66069 | 0.65009 | 0.64636 | 0.63968
1042.336 | 0.68044 | 0.67521 | 0.67583 | 0.68025 | 0.68011 | 0.67645 | 0.67365 | 0.67798 | 0.67978 | 0.67529 | 0.6707 | 0.65862 | 0.66293 | 0.6523 | 0.64825 | 0.64198
1043.301 | 0.68283 | 0.67735 | 0.6779 | 0.68218 | 0.68129 | 0.67819 | 0.6754 | 0.68003 | 0.68197 | 0.6776 | 0.67292 | 0.66001 | 0.66494 | 0.65422 | 0.64991 | 0.6442
1044.265 | 0.68496 | 0.67923 | 0.67961 | 0.68391 | 0.68109 | 0.6797 | 0.67691 | 0.68176 | 0.68386 | 0.6796 | 0.67486 | 0.66143 | 0.66667 | 0.65576 | 0.65128 | 0.64631
1045.229 | 0.68687 | 0.68082 | 0.68092 | 0.6854 | 0.67984 | 0.68099 | 0.67816 | 0.6832 | 0.6854 | 0.68124 | 0.67645 | 0.66283 | 0.66808 | 0.6569 | 0.65235 | 0.64826
1046.193 | 0.68854 | 0.68208 | 0.68186 | 0.68659 | 0.67805 | 0.68208 | 0.67916 | 0.68438 | 0.68654 | 0.68247 | 0.67763 | 0.66415 | 0.66914 | 0.65768 | 0.65313 | 0.65
1047.158 | 0.68994 | 0.68301 | 0.68243 | 0.68739 | 0.67625 | 0.68295 | 0.6799 | 0.68533 | 0.68731 | 0.68331 | 0.6784 | 0.66531 | 0.66987 | 0.65815 | 0.65365 | 0.65145
1048.122 | 0.69098 | 0.6836 | 0.68267 | 0.68781 | 0.67494 | 0.68355 | 0.68039 | 0.68603 | 0.68775 | 0.68376 | 0.6788 | 0.66624 | 0.67028 | 0.65839 | 0.65396 | 0.65258
1049.086 | 0.69162 | 0.68387 | 0.68263 | 0.68784 | 0.67447 | 0.68382 | 0.68061 | 0.68644 | 0.68792 | 0.68384 | 0.67886 | 0.66688 | 0.6704 | 0.65844 | 0.65408 | 0.65337
1050.05 | 0.69185 | 0.68385 | 0.68235 | 0.68758 | 0.67502 | 0.68374 | 0.68054 | 0.68652 | 0.68787 | 0.68358 | 0.67863 | 0.66719 | 0.67027 | 0.65828 | 0.65405 | 0.65382
1051.014 | 0.69172 | 0.68362 | 0.68189 | 0.68711 | 0.67653 | 0.68334 | 0.68017 | 0.68626 | 0.68766 | 0.68304 | 0.67819 | 0.66717 | 0.6699 | 0.65789 | 0.65391 | 0.65397
1051.979 | 0.69131 | 0.68326 | 0.68129 | 0.6865 | 0.67873 | 0.68271 | 0.67956 | 0.68573 | 0.68729 | 0.68226 | 0.67758 | 0.66682 | 0.66932 | 0.65728 | 0.65365 | 0.65388
1052.943 | 0.69072 | 0.68287 | 0.68058 | 0.68579 | 0.68119 | 0.68195 | 0.67876 | 0.68502 | 0.68678 | 0.68131 | 0.67685 | 0.66618 | 0.66856 | 0.65646 | 0.65326 | 0.6536
1053.907 | 0.68999 | 0.68247 | 0.67976 | 0.68499 | 0.68338 | 0.68114 | 0.67784 | 0.68422 | 0.68611 | 0.68023 | 0.67602 | 0.66532 | 0.66765 | 0.65546 | 0.65271 | 0.6532
1054.871 | 0.68913 | 0.68202 | 0.6788 | 0.68409 | 0.68476 | 0.68031 | 0.67688 | 0.68338 | 0.68526 | 0.67908 | 0.67508 | 0.66429 | 0.66661 | 0.65433 | 0.65194 | 0.65271
1055.836 | 0.68806 | 0.68147 | 0.67766 | 0.68307 | 0.68489 | 0.67944 | 0.67589 | 0.68248 | 0.68424 | 0.67788 | 0.67397 | 0.66317 | 0.66544 | 0.65308 | 0.65095 | 0.6521
1056.8 | 0.68676 | 0.68073 | 0.67634 | 0.68191 | 0.6836 | 0.67849 | 0.67488 | 0.68148 | 0.68306 | 0.67664 | 0.67269 | 0.66201 | 0.66419 | 0.65173 | 0.64979 | 0.65136
1057.764 | 0.68524 | 0.6798 | 0.67488 | 0.68065 | 0.68105 | 0.67743 | 0.67386 | 0.68038 | 0.68181 | 0.67536 | 0.6713 | 0.66089 | 0.66287 | 0.6503 | 0.64854 | 0.65046
1058.728 | 0.6836 | 0.67877 | 0.67339 | 0.67938 | 0.67772 | 0.67634 | 0.67286 | 0.67921 | 0.68059 | 0.67407 | 0.6699 | 0.65985 | 0.66156 | 0.64885 | 0.64735 | 0.64944
1059.693 | 0.68198 | 0.67778 | 0.67204 | 0.6782 | 0.6743 | 0.67533 | 0.67198 | 0.67807 | 0.67952 | 0.67283 | 0.66867 | 0.65894 | 0.66034 | 0.64749 | 0.64634 | 0.6484
1060.657 | 0.68057 | 0.67702 | 0.67101 | 0.67724 | 0.67147 | 0.6746 | 0.67134 | 0.6771 | 0.67873 | 0.67174 | 0.66776 | 0.65818 | 0.65933 | 0.64635 | 0.64565 | 0.64749
1061.621 | 0.67951 | 0.67662 | 0.67044 | 0.67663 | 0.66974 | 0.67429 | 0.67105 | 0.67643 | 0.67829 | 0.67091 | 0.66726 | 0.65757 | 0.6586 | 0.64558 | 0.64532 | 0.64686
1062.585 | 0.67888 | 0.67664 | 0.6704 | 0.67642 | 0.66936 | 0.67444 | 0.67116 | 0.67613 | 0.67821 | 0.67046 | 0.66716 | 0.65711 | 0.6582 | 0.64527 | 0.64537 | 0.64661
1063.549 | 0.67867 | 0.67703 | 0.67086 | 0.67661 | 0.67026 | 0.675 | 0.67164 | 0.6762 | 0.67844 | 0.67044 | 0.66741 | 0.65678 | 0.65811 | 0.64541 | 0.64572 | 0.64676
1064.514 | 0.67878 | 0.67767 | 0.67167 | 0.67712 | 0.67218 | 0.67582 | 0.67238 | 0.67659 | 0.67887 | 0.6708 | 0.66789 | 0.65657 | 0.65828 | 0.64588 | 0.64625 | 0.64724
1065.478 | 0.67906 | 0.6784 | 0.67264 | 0.6778 | 0.67473 | 0.67671 | 0.67321 | 0.67718 | 0.67937 | 0.67141 | 0.66848 | 0.65645 | 0.65859 | 0.64652 | 0.64685 | 0.64788
1066.442 | 0.67933 | 0.67905 | 0.67356 | 0.67847 | 0.67745 | 0.67753 | 0.67399 | 0.67779 | 0.67977 | 0.67207 | 0.66904 | 0.65638 | 0.65893 | 0.6471 | 0.64739 | 0.64849
1067.406 | 0.67943 | 0.67947 | 0.67423 | 0.67897 | 0.67991 | 0.67813 | 0.67456 | 0.67826 | 0.67994 | 0.67258 | 0.66944 | 0.6563 | 0.65918 | 0.64747 | 0.64776 | 0.64891
1068.371 | 0.67922 | 0.67956 | 0.67453 | 0.67917 | 0.68176 | 0.67843 | 0.67483 | 0.6784 | 0.67982 | 0.67279 | 0.66954 | 0.65613 | 0.65925 | 0.64754 | 0.6479 | 0.649
1069.335 | 0.67865 | 0.67925 | 0.67444 | 0.67901 | 0.6827 | 0.67835 | 0.67477 | 0.67811 | 0.67939 | 0.67266 | 0.66929 | 0.65583 | 0.65907 | 0.6473 | 0.64774 | 0.64871
1070.299 | 0.67773 | 0.67858 | 0.67402 | 0.67854 | 0.68258 | 0.67786 | 0.67439 | 0.67738 | 0.67868 | 0.67223 | 0.66866 | 0.65544 | 0.65861 | 0.64681 | 0.64725 | 0.64806
1071.263 | 0.67656 | 0.67763 | 0.67341 | 0.67788 | 0.68138 | 0.67704 | 0.67377 | 0.6763 | 0.67778 | 0.67162 | 0.66774 | 0.65505 | 0.6579 | 0.64617 | 0.64647 | 0.64711
1072.228 | 0.67529 | 0.67655 | 0.67276 | 0.67718 | 0.67927 | 0.67602 | 0.67303 | 0.67505 | 0.67679 | 0.67098 | 0.66668 | 0.65484 | 0.65701 | 0.64548 | 0.64549 | 0.64597
1073.192 | 0.67411 | 0.67551 | 0.67221 | 0.67659 | 0.67661 | 0.67503 | 0.6723 | 0.67387 | 0.67585 | 0.67042 | 0.66567 | 0.65498 | 0.65609 | 0.64483 | 0.64448 | 0.64476
1074.156 | 0.67319 | 0.67469 | 0.67192 | 0.67624 | 0.67387 | 0.6743 | 0.67174 | 0.67298 | 0.67511 | 0.67004 | 0.66488 | 0.65555 | 0.65532 | 0.64432 | 0.64363 | 0.64365
1075.12 | 0.67269 | 0.67422 | 0.67197 | 0.67624 | 0.67159 | 0.674 | 0.67146 | 0.67253 | 0.67471 | 0.66995 | 0.66444 | 0.65655 | 0.65487 | 0.64407 | 0.6431 | 0.6428
1076.085 | 0.67271 | 0.67419 | 0.67246 | 0.67664 | 0.67023 | 0.67423 | 0.67156 | 0.67259 | 0.67477 | 0.67023 | 0.66445 | 0.65782 | 0.65487 | 0.64419 | 0.64299 | 0.64236
1077.049 | 0.6733 | 0.67463 | 0.67344 | 0.67748 | 0.67005 | 0.67499 | 0.67212 | 0.67317 | 0.67535 | 0.67096 | 0.66497 | 0.65918 | 0.65535 | 0.64478 | 0.64332 | 0.64246
1078.013 | 0.67439 | 0.67552 | 0.67488 | 0.67874 | 0.67106 | 0.67619 | 0.67312 | 0.67423 | 0.67642 | 0.67219 | 0.66598 | 0.66042 | 0.6563 | 0.64586 | 0.64407 | 0.6431
1078.977 | 0.67589 | 0.67679 | 0.67671 | 0.68035 | 0.67301 | 0.67769 | 0.67453 | 0.67568 | 0.67789 | 0.67387 | 0.6674 | 0.66142 | 0.65763 | 0.6474 | 0.64514 | 0.64421
1079.941 | 0.67763 | 0.67832 | 0.67877 | 0.6822 | 0.67555 | 0.67934 | 0.67621 | 0.67739 | 0.67962 | 0.67588 | 0.6691 | 0.66216 | 0.65925 | 0.64926 | 0.64644 | 0.64562
1080.906 | 0.67948 | 0.67995 | 0.68084 | 0.68412 | 0.67832 | 0.681 | 0.67802 | 0.67926 | 0.68145 | 0.67802 | 0.67091 | 0.66267 | 0.66102 | 0.65126 | 0.64787 | 0.64712
1081.87 | 0.68129 | 0.68154 | 0.68277 | 0.68598 | 0.68107 | 0.68258 | 0.67981 | 0.68113 | 0.68326 | 0.68009 | 0.67267 | 0.66305 | 0.66283 | 0.65323 | 0.6493 | 0.64857
1082.834 | 0.68299 | 0.68295 | 0.68444 | 0.68767 | 0.68367 | 0.68402 | 0.68144 | 0.68291 | 0.68495 | 0.68195 | 0.67428 | 0.66338 | 0.66456 | 0.65501 | 0.65064 | 0.64986
1083.798 | 0.6845 | 0.68411 | 0.6858 | 0.68913 | 0.68598 | 0.6853 | 0.68284 | 0.6845 | 0.68648 | 0.68354 | 0.6757 | 0.66378 | 0.66612 | 0.65652 | 0.65179 | 0.65099
1084.763 | 0.6858 | 0.68498 | 0.68688 | 0.69035 | 0.68783 | 0.68639 | 0.68395 | 0.68582 | 0.68782 | 0.68487 | 0.67692 | 0.66433 | 0.66746 | 0.65774 | 0.6527 | 0.65195
1085.727 | 0.68685 | 0.68559 | 0.68771 | 0.69135 | 0.68894 | 0.68724 | 0.68476 | 0.68687 | 0.68894 | 0.68598 | 0.67795 | 0.66508 | 0.66854 | 0.65867 | 0.65337 | 0.65274
1086.691 | 0.68764 | 0.68599 | 0.6883 | 0.69211 | 0.68906 | 0.68781 | 0.68528 | 0.68764 | 0.68982 | 0.68689 | 0.67878 | 0.66603 | 0.66937 | 0.65936 | 0.65382 | 0.65334
1087.655 | 0.68818 | 0.68625 | 0.68867 | 0.69264 | 0.68815 | 0.6881 | 0.68556 | 0.68819 | 0.69049 | 0.68761 | 0.67938 | 0.66715 | 0.67 | 0.65987 | 0.65413 | 0.65376
1088.62 | 0.68853 | 0.68644 | 0.68886 | 0.69296 | 0.68643 | 0.68818 | 0.68567 | 0.6886 | 0.691 | 0.68818 | 0.6798 | 0.66837 | 0.67049 | 0.66025 | 0.65436 | 0.654
1089.584 | 0.68878 | 0.68664 | 0.68898 | 0.69318 | 0.6844 | 0.68821 | 0.68572 | 0.68896 | 0.69141 | 0.68867 | 0.68011 | 0.66963 | 0.6709 | 0.66058 | 0.65459 | 0.65416
1090.548 | 0.68909 | 0.68696 | 0.68916 | 0.69342 | 0.68272 | 0.68834 | 0.68585 | 0.68938 | 0.69186 | 0.68919 | 0.68045 | 0.67086 | 0.67133 | 0.66095 | 0.65487 | 0.65437
1091.512 | 0.68962 | 0.6875 | 0.68957 | 0.69386 | 0.68195 | 0.68871 | 0.68617 | 0.68997 | 0.69246 | 0.68987 | 0.68097 | 0.67204 | 0.67187 | 0.66144 | 0.6553 | 0.65479
1092.476 | 0.69048 | 0.68835 | 0.69033 | 0.6946 | 0.68241 | 0.68937 | 0.68679 | 0.69081 | 0.69331 | 0.6908 | 0.68177 | 0.67316 | 0.67261 | 0.66212 | 0.65592 | 0.6555
1093.441 | 0.69174 | 0.68956 | 0.6915 | 0.6957 | 0.68408 | 0.69035 | 0.68774 | 0.69193 | 0.69447 | 0.69204 | 0.68288 | 0.67422 | 0.6736 | 0.66303 | 0.65677 | 0.65653
1094.405 | 0.69338 | 0.6911 | 0.69307 | 0.69707 | 0.68668 | 0.6916 | 0.68901 | 0.69337 | 0.69594 | 0.69355 | 0.68425 | 0.67524 | 0.67484 | 0.66415 | 0.65784 | 0.65781
1095.369 | 0.69529 | 0.69291 | 0.69492 | 0.6986 | 0.68981 | 0.69306 | 0.6905 | 0.69507 | 0.69763 | 0.69523 | 0.68578 | 0.67621 | 0.67624 | 0.66543 | 0.65909 | 0.65923
1096.333 | 0.69731 | 0.69483 | 0.69691 | 0.70015 | 0.69305 | 0.69466 | 0.69207 | 0.69693 | 0.69943 | 0.69693 | 0.68734 | 0.67713 | 0.67767 | 0.66675 | 0.66043 | 0.66065
1097.298 | 0.69927 | 0.69671 | 0.69885 | 0.70161 | 0.69608 | 0.69627 | 0.69356 | 0.69877 | 0.70115 | 0.69852 | 0.68881 | 0.67799 | 0.67898 | 0.66799 | 0.66172 | 0.66193
1098.262 | 0.701 | 0.69843 | 0.70058 | 0.7029 | 0.69868 | 0.69774 | 0.69483 | 0.70042 | 0.70262 | 0.69986 | 0.69009 | 0.67876 | 0.68003 | 0.66903 | 0.66284 | 0.66299
1099.226 | 0.70242 | 0.6999 | 0.70196 | 0.70397 | 0.70072 | 0.69897 | 0.69581 | 0.7017 | 0.70375 | 0.70088 | 0.69111 | 0.6794 | 0.68075 | 0.66976 | 0.66372 | 0.66378
1100.19 | 0.70348 | 0.70109 | 0.70294 | 0.70482 | 0.70206 | 0.69991 | 0.69648 | 0.70254 | 0.7045 | 0.70155 | 0.69184 | 0.67988 | 0.68115 | 0.67017 | 0.66429 | 0.66428
1101.155 | 0.70426 | 0.70205 | 0.70358 | 0.70547 | 0.70261 | 0.70061 | 0.69693 | 0.70299 | 0.70495 | 0.70191 | 0.6923 | 0.68017 | 0.6813 | 0.67029 | 0.66459 | 0.66454
1102.119 | 0.70484 | 0.70286 | 0.704 | 0.70597 | 0.70237 | 0.70117 | 0.69727 | 0.7032 | 0.70523 | 0.70207 | 0.69255 | 0.6803 | 0.68133 | 0.67023 | 0.66471 | 0.66461
1103.083 | 0.70535 | 0.70363 | 0.70439 | 0.70641 | 0.70151 | 0.7017 | 0.69761 | 0.70336 | 0.70548 | 0.70214 | 0.69269 | 0.68034 | 0.68133 | 0.67012 | 0.66476 | 0.66458
1104.047 | 0.70587 | 0.70444 | 0.70489 | 0.70683 | 0.70036 | 0.7023 | 0.69802 | 0.70361 | 0.70579 | 0.70221 | 0.69281 | 0.68037 | 0.68138 | 0.67006 | 0.66484 | 0.66455
1105.012 | 0.70645 | 0.70531 | 0.70557 | 0.70727 | 0.69938 | 0.70296 | 0.69854 | 0.70403 | 0.70618 | 0.70232 | 0.69298 | 0.68045 | 0.68148 | 0.67012 | 0.66498 | 0.66457
1105.976 | 0.70706 | 0.70622 | 0.7064 | 0.7077 | 0.69899 | 0.70366 | 0.69913 | 0.70455 | 0.7066 | 0.70245 | 0.69322 | 0.68061 | 0.68159 | 0.67026 | 0.66519 | 0.66467
1106.94 | 0.70765 | 0.70711 | 0.70725 | 0.70807 | 0.69949 | 0.70432 | 0.69975 | 0.7051 | 0.70698 | 0.70255 | 0.69347 | 0.68082 | 0.68165 | 0.6704 | 0.6654 | 0.66482
1107.904 | 0.70818 | 0.70789 | 0.70801 | 0.70835 | 0.70089 | 0.70491 | 0.70033 | 0.70556 | 0.70728 | 0.70258 | 0.69366 | 0.68105 | 0.68161 | 0.67047 | 0.66557 | 0.66497
1108.868 | 0.7086 | 0.70854 | 0.7086 | 0.70853 | 0.70296 | 0.70541 | 0.70084 | 0.70589 | 0.70747 | 0.70253 | 0.69374 | 0.68126 | 0.68146 | 0.67039 | 0.66566 | 0.66504
1109.833 | 0.70894 | 0.70906 | 0.70901 | 0.70865 | 0.7053 | 0.70585 | 0.70127 | 0.70606 | 0.70756 | 0.70242 | 0.69368 | 0.68146 | 0.68121 | 0.67017 | 0.66568 | 0.66497
1110.797 | 0.70918 | 0.70947 | 0.70932 | 0.70878 | 0.70748 | 0.70627 | 0.70164 | 0.7061 | 0.70758 | 0.70228 | 0.6935 | 0.68165 | 0.68091 | 0.66985 | 0.66561 | 0.66475
1111.761 | 0.70936 | 0.70981 | 0.70959 | 0.70895 | 0.70915 | 0.7067 | 0.70198 | 0.70606 | 0.70756 | 0.70216 | 0.69328 | 0.68181 | 0.6806 | 0.6695 | 0.66547 | 0.66439
1112.725 | 0.70949 | 0.71011 | 0.70987 | 0.70919 | 0.71019 | 0.70716 | 0.70231 | 0.70597 | 0.70751 | 0.70207 | 0.69307 | 0.68192 | 0.68031 | 0.6692 | 0.66528 | 0.66398
1113.69 | 0.7096 | 0.71039 | 0.71018 | 0.70948 | 0.71064 | 0.70761 | 0.70266 | 0.70586 | 0.70742 | 0.70202 | 0.6929 | 0.68196 | 0.68003 | 0.66897 | 0.66501 | 0.66359
1114.654 | 0.70971 | 0.71063 | 0.71048 | 0.7098 | 0.71065 | 0.70802 | 0.703 | 0.70574 | 0.70732 | 0.70199 | 0.69278 | 0.6819 | 0.67977 | 0.66878 | 0.6647 | 0.66327
1115.618 | 0.70983 | 0.71083 | 0.71073 | 0.71011 | 0.71035 | 0.70834 | 0.70332 | 0.70561 | 0.70719 | 0.70196 | 0.69265 | 0.68172 | 0.67951 | 0.66859 | 0.66434 | 0.66301
1116.582 | 0.70991 | 0.71095 | 0.71087 | 0.71035 | 0.70975 | 0.70853 | 0.70357 | 0.70543 | 0.70705 | 0.70187 | 0.69246 | 0.68144 | 0.67922 | 0.66835 | 0.66394 | 0.66274
1117.547 | 0.70991 | 0.71093 | 0.71088 | 0.71047 | 0.70877 | 0.70857 | 0.70369 | 0.70515 | 0.70687 | 0.70169 | 0.69217 | 0.68109 | 0.67888 | 0.66801 | 0.66349 | 0.66237
1118.511 | 0.70975 | 0.71072 | 0.71071 | 0.71038 | 0.70738 | 0.70843 | 0.70364 | 0.70473 | 0.70657 | 0.70135 | 0.69174 | 0.68065 | 0.67845 | 0.66755 | 0.66294 | 0.66181
1119.475 | 0.70937 | 0.71026 | 0.71032 | 0.71005 | 0.70565 | 0.70806 | 0.70336 | 0.70415 | 0.70611 | 0.70082 | 0.69118 | 0.68014 | 0.6779 | 0.66698 | 0.66226 | 0.661
1120.439 | 0.70874 | 0.7095 | 0.70968 | 0.70946 | 0.70385 | 0.70746 | 0.70285 | 0.70341 | 0.70543 | 0.70007 | 0.69047 | 0.67951 | 0.6772 | 0.66629 | 0.66141 | 0.65998
1121.404 | 0.70784 | 0.70844 | 0.70876 | 0.70863 | 0.70232 | 0.7066 | 0.70209 | 0.70253 | 0.70453 | 0.69914 | 0.68963 | 0.67877 | 0.67634 | 0.66548 | 0.66037 | 0.6588
1122.368 | 0.70668 | 0.70712 | 0.70756 | 0.70762 | 0.70138 | 0.70553 | 0.70109 | 0.70152 | 0.70343 | 0.69804 | 0.68865 | 0.6779 | 0.67531 | 0.66454 | 0.65918 | 0.65753
1123.332 | 0.70529 | 0.7056 | 0.70611 | 0.70649 | 0.70106 | 0.70427 | 0.69989 | 0.70039 | 0.70217 | 0.69679 | 0.68756 | 0.67691 | 0.67416 | 0.66347 | 0.65785 | 0.65619
1124.296 | 0.70369 | 0.70393 | 0.70442 | 0.70525 | 0.70114 | 0.70284 | 0.69849 | 0.69911 | 0.70081 | 0.69542 | 0.68634 | 0.6758 | 0.67289 | 0.66225 | 0.6564 | 0.65478
1125.26 | 0.70192 | 0.70214 | 0.70254 | 0.70389 | 0.70112 | 0.70125 | 0.6969 | 0.69765 | 0.69934 | 0.69389 | 0.68498 | 0.67451 | 0.67153 | 0.6609 | 0.65485 | 0.65327
1126.225 | 0.7 | 0.70022 | 0.70044 | 0.70237 | 0.70049 | 0.69943 | 0.69515 | 0.69599 | 0.69775 | 0.6922 | 0.68345 | 0.67298 | 0.67006 | 0.65939 | 0.65317 | 0.65162
1127.189 | 0.69795 | 0.69812 | 0.69812 | 0.70062 | 0.69887 | 0.69734 | 0.69319 | 0.69412 | 0.69599 | 0.69029 | 0.68171 | 0.67114 | 0.66845 | 0.6577 | 0.65131 | 0.64978
1128.153 | 0.69573 | 0.69578 | 0.69552 | 0.69858 | 0.69622 | 0.69492 | 0.69101 | 0.69205 | 0.69401 | 0.68814 | 0.67974 | 0.66893 | 0.66663 | 0.65576 | 0.64924 | 0.64772
1129.117 | 0.6933 | 0.69316 | 0.69263 | 0.69622 | 0.69274 | 0.69218 | 0.68855 | 0.68976 | 0.69177 | 0.68571 | 0.67751 | 0.66637 | 0.66455 | 0.65356 | 0.64692 | 0.64545
1130.082 | 0.69061 | 0.69024 | 0.68946 | 0.69357 | 0.68877 | 0.68918 | 0.6858 | 0.68726 | 0.68928 | 0.683 | 0.67502 | 0.66354 | 0.6622 | 0.65107 | 0.64435 | 0.64297
1131.046 | 0.68766 | 0.68706 | 0.68606 | 0.69066 | 0.68461 | 0.68599 | 0.68278 | 0.68457 | 0.68655 | 0.68001 | 0.6723 | 0.66056 | 0.65958 | 0.64832 | 0.64156 | 0.64034
1132.01 | 0.68451 | 0.68372 | 0.68252 | 0.68758 | 0.6804 | 0.68268 | 0.67954 | 0.68171 | 0.68366 | 0.67681 | 0.6694 | 0.65754 | 0.65679 | 0.6454 | 0.6386 | 0.63764
1132.974 | 0.68126 | 0.68034 | 0.67894 | 0.6844 | 0.67617 | 0.67933 | 0.67617 | 0.67874 | 0.68066 | 0.67348 | 0.66638 | 0.65457 | 0.65388 | 0.64238 | 0.63553 | 0.63495
1133.939 | 0.67802 | 0.67698 | 0.6754 | 0.68119 | 0.67197 | 0.67596 | 0.67275 | 0.67571 | 0.67762 | 0.67013 | 0.66334 | 0.65167 | 0.65093 | 0.63932 | 0.6324 | 0.63232
1134.903 | 0.67486 | 0.6737 | 0.67194 | 0.67799 | 0.6679 | 0.67259 | 0.66931 | 0.67265 | 0.67458 | 0.66681 | 0.6603 | 0.6488 | 0.64795 | 0.63628 | 0.62925 | 0.62975
1135.867 | 0.67173 | 0.67044 | 0.66853 | 0.67476 | 0.6642 | 0.66919 | 0.66585 | 0.66956 | 0.67152 | 0.66357 | 0.65729 | 0.64588 | 0.64493 | 0.63324 | 0.62607 | 0.6272
1136.831 | 0.66856 | 0.66714 | 0.66511 | 0.67147 | 0.66107 | 0.66574 | 0.66234 | 0.6664 | 0.66842 | 0.66038 | 0.65425 | 0.64283 | 0.64182 | 0.63017 | 0.62282 | 0.62457
1137.795 | 0.66521 | 0.66371 | 0.66158 | 0.66804 | 0.65857 | 0.66219 | 0.65873 | 0.66311 | 0.66521 | 0.65714 | 0.65111 | 0.63955 | 0.63859 | 0.627 | 0.61942 | 0.62178
1138.76 | 0.66159 | 0.66008 | 0.65789 | 0.66443 | 0.65649 | 0.65847 | 0.65498 | 0.65963 | 0.66181 | 0.65377 | 0.64774 | 0.63599 | 0.63516 | 0.62367 | 0.61584 | 0.61874
1139.724 | 0.65765 | 0.65621 | 0.65397 | 0.66058 | 0.65437 | 0.65453 | 0.65106 | 0.65593 | 0.65816 | 0.65016 | 0.64407 | 0.63213 | 0.63148 | 0.62007 | 0.612 | 0.61544
1140.688 | 0.65339 | 0.6521 | 0.64981 | 0.65648 | 0.65164 | 0.65033 | 0.64692 | 0.65198 | 0.65423 | 0.64626 | 0.64004 | 0.62798 | 0.6275 | 0.61614 | 0.60791 | 0.61184
1141.652 | 0.64882 | 0.64775 | 0.64541 | 0.65212 | 0.64787 | 0.64585 | 0.64252 | 0.64777 | 0.64998 | 0.64206 | 0.63565 | 0.62359 | 0.62319 | 0.61186 | 0.60357 | 0.60797
1142.617 | 0.64397 | 0.64317 | 0.64077 | 0.64748 | 0.64297 | 0.64111 | 0.63785 | 0.64328 | 0.64541 | 0.63759 | 0.63093 | 0.61902 | 0.61855 | 0.60723 | 0.59901 | 0.60385
1143.581 | 0.63886 | 0.63835 | 0.63593 | 0.64254 | 0.63719 | 0.63612 | 0.6329 | 0.6385 | 0.64053 | 0.63288 | 0.62594 | 0.61433 | 0.61363 | 0.60232 | 0.59426 | 0.59949
1144.545 | 0.63351 | 0.63329 | 0.63089 | 0.63733 | 0.63099 | 0.63092 | 0.6277 | 0.63345 | 0.63539 | 0.62797 | 0.62073 | 0.60953 | 0.60851 | 0.59721 | 0.58934 | 0.59492
1145.509 | 0.62795 | 0.62799 | 0.6257 | 0.63188 | 0.6248 | 0.62554 | 0.62227 | 0.62817 | 0.63002 | 0.62288 | 0.61536 | 0.60459 | 0.60324 | 0.59196 | 0.58429 | 0.59016
1146.474 | 0.62222 | 0.62251 | 0.62038 | 0.62625 | 0.61881 | 0.62001 | 0.6167 | 0.6227 | 0.62448 | 0.61762 | 0.60987 | 0.59947 | 0.59787 | 0.58661 | 0.57913 | 0.58526
1147.438 | 0.6164 | 0.61689 | 0.61496 | 0.62051 | 0.61298 | 0.61441 | 0.61104 | 0.6171 | 0.61883 | 0.61219 | 0.6043 | 0.59412 | 0.5924 | 0.5812 | 0.57389 | 0.58026
1148.402 | 0.61056 | 0.61123 | 0.60947 | 0.61474 | 0.60716 | 0.60879 | 0.60536 | 0.61143 | 0.61314 | 0.60663 | 0.59868 | 0.58858 | 0.58683 | 0.57575 | 0.5686 | 0.57519
1149.366 | 0.6048 | 0.60564 | 0.60398 | 0.60905 | 0.60129 | 0.60328 | 0.59974 | 0.60578 | 0.60751 | 0.60106 | 0.5931 | 0.58296 | 0.58122 | 0.57033 | 0.56335 | 0.57015
1150.331 | 0.5992 | 0.60026 | 0.59863 | 0.60356 | 0.59557 | 0.59799 | 0.59432 | 0.60027 | 0.60206 | 0.5956 | 0.58767 | 0.57744 | 0.5757 | 0.56508 | 0.55825 | 0.56523
1151.295 | 0.59391 | 0.59522 | 0.59359 | 0.59844 | 0.59039 | 0.59307 | 0.58924 | 0.5951 | 0.59695 | 0.59045 | 0.58255 | 0.57225 | 0.57045 | 0.56015 | 0.55346 | 0.56059
1152.259 | 0.58909 | 0.59071 | 0.58907 | 0.59388 | 0.58621 | 0.5887 | 0.58471 | 0.59046 | 0.59236 | 0.58581 | 0.57793 | 0.5676 | 0.56574 | 0.55574 | 0.54917 | 0.55641
1153.223 | 0.58495 | 0.58693 | 0.5853 | 0.59006 | 0.58335 | 0.58505 | 0.58095 | 0.5866 | 0.58849 | 0.5819 | 0.57405 | 0.56368 | 0.56181 | 0.55201 | 0.5456 | 0.55289
1154.187 | 0.5817 | 0.58405 | 0.58246 | 0.58714 | 0.58179 | 0.5823 | 0.57814 | 0.58367 | 0.5855 | 0.57889 | 0.57107 | 0.56066 | 0.55884 | 0.54913 | 0.54293 | 0.55021
1155.152 | 0.5795 | 0.58221 | 0.58069 | 0.58524 | 0.58127 | 0.58057 | 0.57639 | 0.58179 | 0.5835 | 0.57695 | 0.56912 | 0.55862 | 0.55694 | 0.54723 | 0.54129 | 0.54849
1156.116 | 0.57842 | 0.58145 | 0.58001 | 0.58437 | 0.58133 | 0.57989 | 0.57574 | 0.58094 | 0.58253 | 0.57611 | 0.56824 | 0.55762 | 0.5561 | 0.54634 | 0.54067 | 0.54777
1157.08 | 0.57839 | 0.58168 | 0.58033 | 0.58445 | 0.58158 | 0.58019 | 0.57607 | 0.58104 | 0.5825 | 0.57632 | 0.56831 | 0.55764 | 0.5562 | 0.54642 | 0.54099 | 0.54798
1158.044 | 0.57923 | 0.58269 | 0.58144 | 0.5853 | 0.58179 | 0.58129 | 0.57718 | 0.58189 | 0.58325 | 0.57737 | 0.56914 | 0.55855 | 0.55704 | 0.54731 | 0.54204 | 0.54894
1159.009 | 0.58066 | 0.58418 | 0.58305 | 0.58665 | 0.58199 | 0.58289 | 0.57879 | 0.58324 | 0.58453 | 0.57895 | 0.57046 | 0.56009 | 0.55834 | 0.54875 | 0.54354 | 0.55037
1159.973 | 0.58234 | 0.58581 | 0.58484 | 0.5882 | 0.58229 | 0.58469 | 0.58057 | 0.58477 | 0.58602 | 0.58069 | 0.57193 | 0.56193 | 0.55982 | 0.55039 | 0.54519 | 0.55195
1160.937 | 0.5839 | 0.58724 | 0.58645 | 0.58963 | 0.58279 | 0.58631 | 0.58219 | 0.58615 | 0.58738 | 0.58224 | 0.57327 | 0.56368 | 0.56118 | 0.5519 | 0.54666 | 0.5533
1161.901 | 0.58498 | 0.58814 | 0.58755 | 0.59059 | 0.58334 | 0.5874 | 0.58328 | 0.58701 | 0.58826 | 0.58326 | 0.57415 | 0.56496 | 0.56208 | 0.55293 | 0.54762 | 0.55406
1162.866 | 0.58521 | 0.58822 | 0.58782 | 0.59079 | 0.58361 | 0.58763 | 0.58354 | 0.58704 | 0.58833 | 0.58346 | 0.57428 | 0.56541 | 0.56224 | 0.5532 | 0.5478 | 0.55391
1163.83 | 0.58433 | 0.58726 | 0.58704 | 0.58998 | 0.58317 | 0.5868 | 0.58276 | 0.58604 | 0.5874 | 0.58266 | 0.57346 | 0.56483 | 0.56144 | 0.5525 | 0.547 | 0.55265
1164.794 | 0.58231 | 0.58527 | 0.58521 | 0.58817 | 0.5818 | 0.58491 | 0.58096 | 0.58406 | 0.58548 | 0.58084 | 0.57168 | 0.56323 | 0.55965 | 0.55082 | 0.54523 | 0.55032
1165.758 | 0.57948 | 0.58257 | 0.58264 | 0.5857 | 0.57971 | 0.58232 | 0.5785 | 0.58144 | 0.58291 | 0.57833 | 0.56923 | 0.56093 | 0.55718 | 0.54848 | 0.54282 | 0.54728
1166.722 | 0.57659 | 0.57988 | 0.58006 | 0.58328 | 0.57763 | 0.57978 | 0.57612 | 0.57892 | 0.58041 | 0.57583 | 0.5668 | 0.55863 | 0.55471 | 0.54615 | 0.54043 | 0.54427
1167.687 | 0.57473 | 0.57822 | 0.57851 | 0.58195 | 0.57667 | 0.5783 | 0.57482 | 0.57747 | 0.57895 | 0.57434 | 0.56537 | 0.55729 | 0.55323 | 0.54479 | 0.53901 | 0.54226
1168.651 | 0.57507 | 0.57868 | 0.57908 | 0.58277 | 0.57788 | 0.57895 | 0.57561 | 0.5781 | 0.57954 | 0.57491 | 0.56597 | 0.55794 | 0.55375 | 0.54538 | 0.53951 | 0.54226
1169.615 | 0.57847 | 0.58204 | 0.58257 | 0.5865 | 0.58191 | 0.58246 | 0.57922 | 0.58155 | 0.58291 | 0.5783 | 0.56935 | 0.56128 | 0.55704 | 0.54866 | 0.54262 | 0.54494
1170.579 | 0.58518 | 0.58851 | 0.58922 | 0.59329 | 0.58872 | 0.58902 | 0.58578 | 0.58799 | 0.58926 | 0.58471 | 0.57571 | 0.5675 | 0.56327 | 0.5548 | 0.54849 | 0.55048
1171.544 | 0.59475 | 0.59766 | 0.59858 | 0.60265 | 0.59761 | 0.59815 | 0.59486 | 0.59698 | 0.59815 | 0.5937 | 0.58461 | 0.57615 | 0.57202 | 0.56337 | 0.5567 | 0.55844
1172.508 | 0.60612 | 0.60847 | 0.60963 | 0.61356 | 0.60753 | 0.60887 | 0.60548 | 0.60757 | 0.60865 | 0.60432 | 0.59511 | 0.58629 | 0.58235 | 0.57345 | 0.56638 | 0.56788
1173.472 | 0.61799 | 0.61973 | 0.62112 | 0.6248 | 0.61747 | 0.62 | 0.6165 | 0.61857 | 0.61962 | 0.61539 | 0.60605 | 0.59676 | 0.59312 | 0.58392 | 0.57642 | 0.5777
1174.436 | 0.62919 | 0.63035 | 0.63194 | 0.63531 | 0.62678 | 0.63047 | 0.62687 | 0.62892 | 0.63003 | 0.62589 | 0.61636 | 0.60655 | 0.60329 | 0.59378 | 0.58588 | 0.58691
1175.401 | 0.63894 | 0.63959 | 0.64135 | 0.64443 | 0.63522 | 0.63958 | 0.63592 | 0.63796 | 0.63917 | 0.63512 | 0.62535 | 0.61501 | 0.61218 | 0.60237 | 0.59412 | 0.59488
1176.365 | 0.64698 | 0.64722 | 0.6491 | 0.65197 | 0.64282 | 0.6471 | 0.64337 | 0.64544 | 0.64677 | 0.64278 | 0.63277 | 0.62197 | 0.61955 | 0.60946 | 0.60093 | 0.60137
1177.329 | 0.65345 | 0.65333 | 0.65531 | 0.65806 | 0.64965 | 0.65312 | 0.64932 | 0.65151 | 0.65293 | 0.64895 | 0.63874 | 0.62756 | 0.62549 | 0.61514 | 0.6064 | 0.60651
1178.293 | 0.6587 | 0.65824 | 0.6603 | 0.66303 | 0.65565 | 0.65794 | 0.65407 | 0.65646 | 0.65791 | 0.65389 | 0.64357 | 0.6321 | 0.63027 | 0.61969 | 0.61081 | 0.61055
1179.258 | 0.66306 | 0.66231 | 0.6644 | 0.66718 | 0.66068 | 0.66189 | 0.65792 | 0.66061 | 0.66203 | 0.65791 | 0.6476 | 0.63593 | 0.63424 | 0.62343 | 0.61444 | 0.61384
1180.222 | 0.66682 | 0.66577 | 0.66788 | 0.67074 | 0.66464 | 0.66523 | 0.66116 | 0.66419 | 0.66553 | 0.6613 | 0.6511 | 0.6393 | 0.63765 | 0.62666 | 0.61754 | 0.61664
1181.186 | 0.67009 | 0.66881 | 0.67087 | 0.67384 | 0.66761 | 0.66811 | 0.66395 | 0.66732 | 0.6686 | 0.66426 | 0.65421 | 0.64235 | 0.64068 | 0.62956 | 0.62028 | 0.61913
1182.15 | 0.67295 | 0.67148 | 0.67348 | 0.67654 | 0.66987 | 0.67062 | 0.66637 | 0.67007 | 0.67132 | 0.66689 | 0.657 | 0.64519 | 0.64343 | 0.63223 | 0.62277 | 0.62142
1183.114 | 0.6754 | 0.6738 | 0.67573 | 0.67885 | 0.67177 | 0.67279 | 0.66847 | 0.67246 | 0.67375 | 0.66923 | 0.65946 | 0.64784 | 0.64594 | 0.63469 | 0.62507 | 0.62356
1184.079 | 0.67748 | 0.67579 | 0.67768 | 0.6808 | 0.67357 | 0.67463 | 0.67027 | 0.67453 | 0.6759 | 0.67131 | 0.66159 | 0.65029 | 0.64819 | 0.6369 | 0.62721 | 0.62555
1185.043 | 0.67925 | 0.67749 | 0.67936 | 0.68242 | 0.67529 | 0.67617 | 0.67182 | 0.67633 | 0.6778 | 0.67315 | 0.66342 | 0.65251 | 0.65019 | 0.63883 | 0.62917 | 0.62739
1186.007 | 0.68079 | 0.67896 | 0.68081 | 0.68377 | 0.67681 | 0.67746 | 0.67317 | 0.67789 | 0.67946 | 0.67477 | 0.66499 | 0.65443 | 0.65195 | 0.64046 | 0.63094 | 0.62908
1186.971 | 0.68218 | 0.68028 | 0.68208 | 0.68492 | 0.67795 | 0.67856 | 0.67436 | 0.67929 | 0.68094 | 0.67623 | 0.66635 | 0.65603 | 0.6535 | 0.64182 | 0.63248 | 0.6306
1187.936 | 0.68347 | 0.68149 | 0.6832 | 0.68592 | 0.67872 | 0.67953 | 0.67544 | 0.68056 | 0.68228 | 0.67753 | 0.66756 | 0.6573 | 0.65484 | 0.64296 | 0.63379 | 0.63198
1188.9 | 0.68464 | 0.68262 | 0.6842 | 0.6868 | 0.67926 | 0.68041 | 0.67638 | 0.68173 | 0.68348 | 0.67867 | 0.66862 | 0.65824 | 0.656 | 0.64394 | 0.63489 | 0.6332
1189.864 | 0.68562 | 0.68362 | 0.68504 | 0.68753 | 0.67984 | 0.68118 | 0.67714 | 0.68273 | 0.68451 | 0.67961 | 0.6695 | 0.65888 | 0.65694 | 0.64474 | 0.6358 | 0.63423
1190.828 | 0.68634 | 0.68443 | 0.68567 | 0.68804 | 0.68063 | 0.6818 | 0.67764 | 0.6835 | 0.68529 | 0.68028 | 0.67016 | 0.65927 | 0.65763 | 0.64536 | 0.63654 | 0.63504
1191.793 | 0.68672 | 0.68499 | 0.68604 | 0.68825 | 0.6816 | 0.6822 | 0.67786 | 0.68395 | 0.68575 | 0.68062 | 0.67055 | 0.65939 | 0.65802 | 0.64573 | 0.63709 | 0.6356
1192.757 | 0.68674 | 0.68525 | 0.6861 | 0.68814 | 0.68253 | 0.68234 | 0.6778 | 0.68403 | 0.68585 | 0.68063 | 0.67064 | 0.65924 | 0.65811 | 0.64579 | 0.63744 | 0.63587
1193.721 | 0.68642 | 0.6852 | 0.68585 | 0.68769 | 0.68313 | 0.68219 | 0.67749 | 0.68375 | 0.6856 | 0.68031 | 0.67042 | 0.6588 | 0.6579 | 0.64555 | 0.63754 | 0.63585
1194.685 | 0.68582 | 0.68487 | 0.68532 | 0.68698 | 0.68318 | 0.68177 | 0.67698 | 0.68317 | 0.68505 | 0.67971 | 0.66991 | 0.6581 | 0.65742 | 0.64501 | 0.63739 | 0.63557
1195.649 | 0.68499 | 0.68429 | 0.68456 | 0.68605 | 0.68263 | 0.68112 | 0.6763 | 0.68235 | 0.68426 | 0.67888 | 0.66914 | 0.65716 | 0.6567 | 0.64423 | 0.63699 | 0.63506
1196.614 | 0.68398 | 0.68349 | 0.68361 | 0.68496 | 0.6816 | 0.68026 | 0.67546 | 0.68136 | 0.68327 | 0.67786 | 0.66813 | 0.65604 | 0.65577 | 0.64326 | 0.63635 | 0.63434
1197.578 | 0.68278 | 0.6825 | 0.68248 | 0.68371 | 0.68029 | 0.67922 | 0.67444 | 0.6802 | 0.6821 | 0.67667 | 0.66692 | 0.65477 | 0.65463 | 0.64215 | 0.6355 | 0.6334
1198.542 | 0.68138 | 0.68129 | 0.68117 | 0.6823 | 0.67885 | 0.67799 | 0.67322 | 0.67885 | 0.68071 | 0.67527 | 0.6655 | 0.65335 | 0.65326 | 0.64087 | 0.63444 | 0.63224
1199.506 | 0.67967 | 0.67957 | 0.67949 | 0.68062 | 0.67708 | 0.67627 | 0.67147 | 0.67722 | 0.67894 | 0.67357 | 0.66368 | 0.65162 | 0.65153 | 0.63925 | 0.63297 | 0.63078
1200.471 | 0.67782 | 0.67791 | 0.67775 | 0.67878 | 0.67548 | 0.67466 | 0.66981 | 0.6754 | 0.67706 | 0.67169 | 0.66187 | 0.64987 | 0.64968 | 0.63754 | 0.63149 | 0.62913
1201.435 | 0.67575 | 0.67602 | 0.67578 | 0.67671 | 0.67367 | 0.67285 | 0.66794 | 0.67333 | 0.67495 | 0.66958 | 0.65986 | 0.64794 | 0.6476 | 0.63559 | 0.6298 | 0.62726
1202.399 | 0.67351 | 0.67395 | 0.67363 | 0.67449 | 0.67162 | 0.67088 | 0.66592 | 0.67109 | 0.67268 | 0.6673 | 0.65769 | 0.64589 | 0.64536 | 0.63345 | 0.62795 | 0.62522
1203.363 | 0.67119 | 0.67179 | 0.67139 | 0.6722 | 0.66939 | 0.66883 | 0.66382 | 0.66874 | 0.67038 | 0.66494 | 0.65544 | 0.64379 | 0.64307 | 0.63122 | 0.62602 | 0.62308
1204.328 | 0.6689 | 0.66966 | 0.66917 | 0.66998 | 0.66713 | 0.66682 | 0.66178 | 0.66642 | 0.66814 | 0.66263 | 0.65323 | 0.64177 | 0.64084 | 0.62905 | 0.62411 | 0.62096
1205.292 | 0.66673 | 0.66766 | 0.66711 | 0.66795 | 0.66504 | 0.66495 | 0.65991 | 0.66423 | 0.66609 | 0.66048 | 0.65116 | 0.63992 | 0.63881 | 0.62707 | 0.62231 | 0.61896
1206.256 | 0.6648 | 0.66588 | 0.66527 | 0.66619 | 0.66327 | 0.6633 | 0.6583 | 0.66228 | 0.66428 | 0.65856 | 0.64933 | 0.63833 | 0.63707 | 0.62538 | 0.62072 | 0.61716
1207.22 | 0.66316 | 0.66434 | 0.66371 | 0.66473 | 0.66186 | 0.66191 | 0.65699 | 0.66065 | 0.66275 | 0.65693 | 0.64779 | 0.63702 | 0.63563 | 0.62399 | 0.61938 | 0.61561
1208.185 | 0.66185 | 0.66306 | 0.66241 | 0.66356 | 0.66076 | 0.66077 | 0.65598 | 0.65932 | 0.66148 | 0.65556 | 0.64652 | 0.63598 | 0.63446 | 0.62289 | 0.61826 | 0.61429
1209.149 | 0.66082 | 0.66199 | 0.66134 | 0.66264 | 0.65984 | 0.65985 | 0.65521 | 0.65826 | 0.66042 | 0.65441 | 0.64551 | 0.63517 | 0.63348 | 0.622 | 0.61732 | 0.61318
1210.113 | 0.66002 | 0.66107 | 0.66043 | 0.6619 | 0.65898 | 0.65911 | 0.65459 | 0.65738 | 0.65951 | 0.65341 | 0.64468 | 0.63452 | 0.63263 | 0.62124 | 0.6165 | 0.6122
1211.077 | 0.65937 | 0.66025 | 0.65962 | 0.6613 | 0.65814 | 0.65849 | 0.65405 | 0.65661 | 0.6587 | 0.6525 | 0.64398 | 0.63396 | 0.63186 | 0.62054 | 0.61574 | 0.6113
1212.041 | 0.6588 | 0.6595 | 0.65888 | 0.6608 | 0.65735 | 0.65794 | 0.65356 | 0.65588 | 0.65794 | 0.65167 | 0.64337 | 0.63343 | 0.63115 | 0.61989 | 0.61501 | 0.61043
1213.006 | 0.65828 | 0.65881 | 0.6582 | 0.66037 | 0.65671 | 0.65744 | 0.65309 | 0.65522 | 0.65724 | 0.6509 | 0.64284 | 0.63293 | 0.63052 | 0.61929 | 0.61431 | 0.6096
1213.97 | 0.6578 | 0.65819 | 0.65759 | 0.66002 | 0.65628 | 0.65698 | 0.65268 | 0.65464 | 0.65662 | 0.65022 | 0.64236 | 0.63243 | 0.62999 | 0.61875 | 0.61366 | 0.60881
1214.934 | 0.65739 | 0.65766 | 0.65707 | 0.65975 | 0.65604 | 0.65657 | 0.65235 | 0.65417 | 0.65611 | 0.64964 | 0.64193 | 0.63196 | 0.62958 | 0.6183 | 0.61306 | 0.60809
1215.898 | 0.65707 | 0.65722 | 0.65663 | 0.65954 | 0.65591 | 0.65621 | 0.65209 | 0.65383 | 0.65571 | 0.64915 | 0.64156 | 0.6315 | 0.62925 | 0.6179 | 0.6125 | 0.60745
1216.863 | 0.6568 | 0.65685 | 0.65625 | 0.65938 | 0.65574 | 0.65589 | 0.65188 | 0.65355 | 0.6554 | 0.64875 | 0.64121 | 0.63104 | 0.62896 | 0.61752 | 0.61193 | 0.60688
1217.827 | 0.65655 | 0.65651 | 0.65589 | 0.65922 | 0.6554 | 0.65555 | 0.65164 | 0.65327 | 0.65512 | 0.64836 | 0.64086 | 0.63055 | 0.62864 | 0.61712 | 0.61131 | 0.60634
1218.791 | 0.65624 | 0.65611 | 0.65547 | 0.65898 | 0.65478 | 0.65513 | 0.6513 | 0.6529 | 0.65478 | 0.64792 | 0.64047 | 0.63 | 0.62823 | 0.61662 | 0.6106 | 0.60576
1219.755 | 0.65581 | 0.65558 | 0.65492 | 0.65862 | 0.65388 | 0.65458 | 0.6508 | 0.65239 | 0.65432 | 0.64737 | 0.63997 | 0.62935 | 0.6277 | 0.61599 | 0.60976 | 0.60507
1220.72 | 0.65523 | 0.6549 | 0.65418 | 0.65809 | 0.65276 | 0.65387 | 0.65011 | 0.65173 | 0.65367 | 0.64669 | 0.63933 | 0.62858 | 0.62702 | 0.61521 | 0.6088 | 0.60421
1221.684 | 0.6545 | 0.65404 | 0.65324 | 0.65739 | 0.65155 | 0.65299 | 0.64921 | 0.65094 | 0.65284 | 0.64588 | 0.63852 | 0.62767 | 0.62619 | 0.61428 | 0.6077 | 0.60317
1222.648 | 0.65367 | 0.65303 | 0.65217 | 0.65655 | 0.65036 | 0.65196 | 0.64817 | 0.65005 | 0.65187 | 0.64499 | 0.63756 | 0.62667 | 0.62523 | 0.61323 | 0.60648 | 0.60198
1223.612 | 0.65279 | 0.65193 | 0.65102 | 0.65563 | 0.64926 | 0.65084 | 0.64703 | 0.64911 | 0.65081 | 0.64406 | 0.63651 | 0.62561 | 0.62418 | 0.61209 | 0.60514 | 0.60071
1224.576 | 0.65187 | 0.65079 | 0.64987 | 0.65469 | 0.64825 | 0.64964 | 0.64586 | 0.64815 | 0.64974 | 0.64315 | 0.6354 | 0.62452 | 0.62306 | 0.61092 | 0.60373 | 0.59942
1225.541 | 0.65091 | 0.64964 | 0.64874 | 0.65373 | 0.64728 | 0.64839 | 0.64467 | 0.64717 | 0.64869 | 0.64223 | 0.63427 | 0.62342 | 0.6219 | 0.60972 | 0.60226 | 0.59818
1226.505 | 0.64987 | 0.64849 | 0.64762 | 0.65273 | 0.64629 | 0.64708 | 0.64344 | 0.64616 | 0.64765 | 0.64125 | 0.63311 | 0.6223 | 0.62067 | 0.60849 | 0.60074 | 0.59698
1227.469 | 0.64872 | 0.64729 | 0.64644 | 0.65162 | 0.64522 | 0.6457 | 0.64211 | 0.64508 | 0.64658 | 0.64015 | 0.63187 | 0.62111 | 0.61937 | 0.60717 | 0.59915 | 0.59578
1228.433 | 0.6474 | 0.64598 | 0.64512 | 0.65035 | 0.64403 | 0.64421 | 0.64062 | 0.64388 | 0.64541 | 0.63885 | 0.63051 | 0.61978 | 0.61791 | 0.6057 | 0.59747 | 0.59451
1229.398 | 0.64587 | 0.64453 | 0.64361 | 0.64886 | 0.64266 | 0.64257 | 0.63891 | 0.64251 | 0.64406 | 0.63733 | 0.62897 | 0.61827 | 0.61627 | 0.60403 | 0.59563 | 0.5931
1230.362 | 0.64415 | 0.64289 | 0.64188 | 0.64714 | 0.64106 | 0.64075 | 0.63698 | 0.64093 | 0.64247 | 0.63561 | 0.62725 | 0.61656 | 0.61443 | 0.60215 | 0.59362 | 0.59151
1231.326 | 0.64224 | 0.64107 | 0.63996 | 0.64523 | 0.63918 | 0.63876 | 0.63486 | 0.63913 | 0.64065 | 0.63371 | 0.62536 | 0.61467 | 0.61239 | 0.60007 | 0.59143 | 0.58973
1232.29 | 0.64016 | 0.63909 | 0.63788 | 0.64315 | 0.637 | 0.63662 | 0.6326 | 0.63715 | 0.63863 | 0.63168 | 0.62332 | 0.61261 | 0.61021 | 0.59783 | 0.5891 | 0.58777
1233.255 | 0.63795 | 0.63697 | 0.63569 | 0.64092 | 0.63453 | 0.63435 | 0.63022 | 0.63502 | 0.63644 | 0.62953 | 0.62116 | 0.61037 | 0.60792 | 0.59548 | 0.58669 | 0.58569
1234.219 | 0.6356 | 0.63472 | 0.63339 | 0.63856 | 0.63187 | 0.63198 | 0.62775 | 0.63277 | 0.63414 | 0.62725 | 0.61886 | 0.60794 | 0.60556 | 0.59301 | 0.58424 | 0.58349
1235.183 | 0.6331 | 0.63233 | 0.63096 | 0.63603 | 0.62909 | 0.62948 | 0.62518 | 0.63039 | 0.63173 | 0.6248 | 0.6164 | 0.60531 | 0.60309 | 0.59044 | 0.58174 | 0.58119
1236.147 | 0.63041 | 0.62977 | 0.62837 | 0.6333 | 0.62629 | 0.62682 | 0.62247 | 0.62789 | 0.62919 | 0.62215 | 0.61374 | 0.60248 | 0.60048 | 0.58773 | 0.57919 | 0.57877
1237.112 | 0.62753 | 0.62702 | 0.62555 | 0.63035 | 0.62349 | 0.62399 | 0.61962 | 0.6252 | 0.62649 | 0.61928 | 0.61086 | 0.59944 | 0.59768 | 0.58489 | 0.57658 | 0.57623
1238.076 | 0.62445 | 0.6241 | 0.62249 | 0.62718 | 0.62066 | 0.62096 | 0.6166 | 0.62232 | 0.62361 | 0.61619 | 0.60777 | 0.59623 | 0.59468 | 0.58191 | 0.57389 | 0.57353
1239.04 | 0.62115 | 0.62098 | 0.61916 | 0.6238 | 0.61773 | 0.61775 | 0.61339 | 0.61921 | 0.62055 | 0.61288 | 0.60449 | 0.59288 | 0.59148 | 0.57879 | 0.57113 | 0.57069
1240.004 | 0.61763 | 0.61768 | 0.61556 | 0.62022 | 0.61462 | 0.61436 | 0.60999 | 0.61587 | 0.6173 | 0.60934 | 0.60105 | 0.58939 | 0.58811 | 0.57553 | 0.56829 | 0.56768
1240.968 | 0.61389 | 0.61418 | 0.61172 | 0.61647 | 0.61128 | 0.61081 | 0.6064 | 0.61231 | 0.61385 | 0.60557 | 0.59749 | 0.58577 | 0.5846 | 0.57212 | 0.56533 | 0.56452
1241.933 | 0.60994 | 0.61047 | 0.60766 | 0.61257 | 0.60774 | 0.60714 | 0.60267 | 0.60857 | 0.61023 | 0.60162 | 0.59383 | 0.58203 | 0.58098 | 0.56858 | 0.56223 | 0.56123
1242.897 | 0.60583 | 0.60662 | 0.60348 | 0.60858 | 0.60407 | 0.60338 | 0.59887 | 0.60472 | 0.60648 | 0.59755 | 0.5901 | 0.57825 | 0.57731 | 0.56497 | 0.55901 | 0.55785
1243.861 | 0.60165 | 0.60271 | 0.59931 | 0.60458 | 0.6004 | 0.59962 | 0.59509 | 0.60086 | 0.60269 | 0.59348 | 0.58639 | 0.57451 | 0.57366 | 0.56137 | 0.55571 | 0.55448
1244.825 | 0.59754 | 0.59888 | 0.59527 | 0.60069 | 0.59684 | 0.59595 | 0.59147 | 0.59709 | 0.59895 | 0.58954 | 0.58278 | 0.57093 | 0.57012 | 0.55789 | 0.55246 | 0.55122
1245.79 | 0.59364 | 0.59526 | 0.59152 | 0.59701 | 0.59346 | 0.59248 | 0.5881 | 0.5935 | 0.59538 | 0.58586 | 0.57936 | 0.5676 | 0.56678 | 0.55464 | 0.54934 | 0.54819
1246.754 | 0.59003 | 0.59193 | 0.58814 | 0.59362 | 0.59025 | 0.58927 | 0.58503 | 0.59017 | 0.59206 | 0.58252 | 0.57617 | 0.56457 | 0.5637 | 0.55166 | 0.54645 | 0.54546
1247.718 | 0.58679 | 0.58893 | 0.58515 | 0.59056 | 0.58717 | 0.58637 | 0.58228 | 0.58711 | 0.58903 | 0.57956 | 0.57325 | 0.56184 | 0.5609 | 0.54896 | 0.54377 | 0.54303
1248.682 | 0.58393 | 0.58624 | 0.58252 | 0.58781 | 0.58423 | 0.58376 | 0.57983 | 0.58432 | 0.58627 | 0.57697 | 0.57057 | 0.55939 | 0.55837 | 0.54652 | 0.54128 | 0.54086
1249.647 | 0.58144 | 0.58384 | 0.58019 | 0.58535 | 0.58146 | 0.58145 | 0.57764 | 0.58182 | 0.58378 | 0.57469 | 0.56813 | 0.55719 | 0.55609 | 0.54431 | 0.53894 | 0.53889
1250.611 | 0.57926 | 0.58169 | 0.5781 | 0.58313 | 0.57896 | 0.57939 | 0.57569 | 0.57958 | 0.58153 | 0.57267 | 0.56592 | 0.55521 | 0.55401 | 0.5423 | 0.53675 | 0.53704
1251.575 | 0.57733 | 0.57974 | 0.5762 | 0.58112 | 0.57681 | 0.57756 | 0.57391 | 0.57756 | 0.57948 | 0.57083 | 0.56391 | 0.55341 | 0.55211 | 0.54046 | 0.5347 | 0.53523
1252.539 | 0.57554 | 0.57792 | 0.57443 | 0.57927 | 0.57501 | 0.57586 | 0.57226 | 0.57569 | 0.57755 | 0.5691 | 0.56207 | 0.55174 | 0.55032 | 0.53874 | 0.53279 | 0.5334
1253.503 | 0.57374 | 0.5761 | 0.57268 | 0.57746 | 0.57343 | 0.57417 | 0.5706 | 0.57383 | 0.57564 | 0.56738 | 0.56027 | 0.55006 | 0.54853 | 0.53707 | 0.53095 | 0.53148
1254.468 | 0.57174 | 0.57411 | 0.57081 | 0.57557 | 0.57181 | 0.57232 | 0.56879 | 0.57181 | 0.57358 | 0.56551 | 0.55836 | 0.54822 | 0.54661 | 0.5353 | 0.52906 | 0.52938
1255.432 | 0.56937 | 0.57174 | 0.56865 | 0.57339 | 0.56985 | 0.57014 | 0.56664 | 0.56945 | 0.57121 | 0.56335 | 0.55616 | 0.54604 | 0.54439 | 0.53327 | 0.52696 | 0.52698
1256.396 | 0.5665 | 0.56885 | 0.56604 | 0.57079 | 0.5673 | 0.56748 | 0.56402 | 0.56661 | 0.5684 | 0.56075 | 0.5535 | 0.54339 | 0.54176 | 0.53084 | 0.52448 | 0.52417
1257.36 | 0.5631 | 0.56538 | 0.56292 | 0.56769 | 0.56408 | 0.56427 | 0.56087 | 0.56325 | 0.5651 | 0.55765 | 0.55032 | 0.54023 | 0.53866 | 0.52791 | 0.52159 | 0.52091
1258.325 | 0.55925 | 0.56143 | 0.55934 | 0.56414 | 0.5603 | 0.56057 | 0.55727 | 0.55945 | 0.56139 | 0.55411 | 0.54668 | 0.53663 | 0.53514 | 0.52454 | 0.51835 | 0.51723
1259.289 | 0.55516 | 0.55722 | 0.55549 | 0.56032 | 0.55619 | 0.55658 | 0.55342 | 0.55544 | 0.55742 | 0.55032 | 0.54278 | 0.53282 | 0.53137 | 0.5209 | 0.51494 | 0.51332
1260.253 | 0.55113 | 0.55306 | 0.55166 | 0.55651 | 0.55208 | 0.55259 | 0.54957 | 0.55148 | 0.55345 | 0.54654 | 0.53889 | 0.52906 | 0.52762 | 0.51726 | 0.51157 | 0.50939
1261.217 | 0.54741 | 0.54923 | 0.54809 | 0.55297 | 0.54819 | 0.54887 | 0.54598 | 0.54783 | 0.54971 | 0.54302 | 0.53527 | 0.52562 | 0.52411 | 0.51387 | 0.50844 | 0.5057
1262.182 | 0.54415 | 0.54588 | 0.54496 | 0.54984 | 0.54465 | 0.5456 | 0.54278 | 0.54464 | 0.54636 | 0.53992 | 0.53208 | 0.52262 | 0.52101 | 0.51089 | 0.50562 | 0.5024
1263.146 | 0.54135 | 0.543 | 0.54227 | 0.54716 | 0.54144 | 0.54278 | 0.53998 | 0.54188 | 0.54346 | 0.53724 | 0.52934 | 0.52008 | 0.51832 | 0.50835 | 0.50307 | 0.49949
1264.11 | 0.5389 | 0.54046 | 0.5399 | 0.54481 | 0.53849 | 0.5403 | 0.5375 | 0.53945 | 0.54093 | 0.53486 | 0.52694 | 0.51786 | 0.51594 | 0.50611 | 0.50071 | 0.4969
1265.074 | 0.53663 | 0.53809 | 0.53769 | 0.54265 | 0.53575 | 0.538 | 0.53518 | 0.53718 | 0.53866 | 0.53263 | 0.52472 | 0.51578 | 0.51374 | 0.50403 | 0.4984 | 0.49446
1266.039 | 0.53438 | 0.53573 | 0.53548 | 0.54054 | 0.5332 | 0.53572 | 0.5329 | 0.53494 | 0.53649 | 0.53042 | 0.52255 | 0.51372 | 0.51157 | 0.50194 | 0.49607 | 0.49206
1267.003 | 0.53207 | 0.53331 | 0.53316 | 0.53839 | 0.53083 | 0.53337 | 0.53058 | 0.53266 | 0.53431 | 0.52814 | 0.52034 | 0.51159 | 0.50935 | 0.49975 | 0.49364 | 0.48962
1267.967 | 0.52968 | 0.53082 | 0.53073 | 0.53616 | 0.52863 | 0.53094 | 0.5282 | 0.53032 | 0.53207 | 0.52579 | 0.51809 | 0.50939 | 0.50708 | 0.49747 | 0.49113 | 0.48711
1268.931 | 0.52725 | 0.52831 | 0.52823 | 0.53388 | 0.52653 | 0.52845 | 0.52578 | 0.52798 | 0.52977 | 0.52341 | 0.51582 | 0.50716 | 0.50479 | 0.49514 | 0.48857 | 0.48458
1269.895 | 0.52487 | 0.52589 | 0.52576 | 0.53163 | 0.52448 | 0.526 | 0.52342 | 0.5257 | 0.52747 | 0.5211 | 0.51361 | 0.50499 | 0.50258 | 0.49286 | 0.48603 | 0.48209
1270.86 | 0.52264 | 0.52365 | 0.52342 | 0.5295 | 0.52248 | 0.52367 | 0.5212 | 0.52358 | 0.5253 | 0.51894 | 0.51153 | 0.50296 | 0.50051 | 0.49075 | 0.48363 | 0.47974
1271.824 | 0.52066 | 0.5217 | 0.52132 | 0.52757 | 0.52057 | 0.52157 | 0.51922 | 0.5217 | 0.52336 | 0.51704 | 0.50967 | 0.50114 | 0.49869 | 0.48889 | 0.48149 | 0.4776
1272.788 | 0.519 | 0.52008 | 0.51954 | 0.52592 | 0.51887 | 0.5198 | 0.51755 | 0.52013 | 0.52176 | 0.51545 | 0.50811 | 0.49958 | 0.49715 | 0.48735 | 0.4797 | 0.47575
1273.752 | 0.51769 | 0.51882 | 0.51812 | 0.5246 | 0.51744 | 0.51838 | 0.51622 | 0.51891 | 0.52054 | 0.5142 | 0.50689 | 0.49831 | 0.49594 | 0.48614 | 0.47832 | 0.47424
1274.717 | 0.5167 | 0.5179 | 0.51703 | 0.52361 | 0.5163 | 0.51733 | 0.51519 | 0.51803 | 0.5197 | 0.51327 | 0.50601 | 0.49732 | 0.49503 | 0.48523 | 0.47733 | 0.47308
1275.681 | 0.51599 | 0.51725 | 0.51622 | 0.5229 | 0.51538 | 0.51659 | 0.51441 | 0.51743 | 0.51917 | 0.5126 | 0.50543 | 0.49655 | 0.49437 | 0.48456 | 0.47665 | 0.47223
1276.645 | 0.51546 | 0.51679 | 0.51561 | 0.52238 | 0.51455 | 0.51605 | 0.51378 | 0.51703 | 0.51885 | 0.51209 | 0.50507 | 0.49595 | 0.4939 | 0.48404 | 0.47618 | 0.47159
1277.609 | 0.515 | 0.51643 | 0.51508 | 0.52193 | 0.51371 | 0.51561 | 0.51322 | 0.51672 | 0.5186 | 0.51166 | 0.50478 | 0.49541 | 0.49351 | 0.48358 | 0.4758 | 0.47105
1278.574 | 0.51449 | 0.51603 | 0.51448 | 0.52141 | 0.51278 | 0.51513 | 0.51261 | 0.51634 | 0.51828 | 0.51115 | 0.50443 | 0.49482 | 0.49306 | 0.48304 | 0.47538 | 0.47046
1279.538 | 0.5138 | 0.51545 | 0.51368 | 0.52065 | 0.51179 | 0.51446 | 0.51184 | 0.51577 | 0.51775 | 0.51045 | 0.50386 | 0.49407 | 0.49243 | 0.48229 | 0.47482 | 0.46969
1280.502 | 0.5128 | 0.51457 | 0.51256 | 0.51953 | 0.51075 | 0.5135 | 0.51082 | 0.51488 | 0.5169 | 0.50943 | 0.50296 | 0.49305 | 0.49151 | 0.48124 | 0.474 | 0.46863
1281.466 | 0.5114 | 0.51329 | 0.51101 | 0.51798 | 0.50967 | 0.51213 | 0.50944 | 0.51359 | 0.51565 | 0.50801 | 0.50166 | 0.49168 | 0.49021 | 0.47981 | 0.47282 | 0.46721
1282.43 | 0.50953 | 0.51153 | 0.50898 | 0.51599 | 0.50849 | 0.51033 | 0.50766 | 0.51187 | 0.51397 | 0.50613 | 0.49992 | 0.48991 | 0.4885 | 0.47799 | 0.47124 | 0.46541
1283.395 | 0.5072 | 0.50929 | 0.50648 | 0.51359 | 0.50705 | 0.50808 | 0.50545 | 0.50973 | 0.51186 | 0.50381 | 0.49777 | 0.48773 | 0.48639 | 0.47577 | 0.46925 | 0.46326
1284.359 | 0.50441 | 0.5066 | 0.50353 | 0.51082 | 0.50518 | 0.50543 | 0.50281 | 0.5072 | 0.50935 | 0.50108 | 0.49524 | 0.48515 | 0.4839 | 0.47321 | 0.46689 | 0.4608
1285.323 | 0.50124 | 0.50352 | 0.50021 | 0.50773 | 0.50274 | 0.50243 | 0.4998 | 0.50432 | 0.50648 | 0.49799 | 0.49237 | 0.48224 | 0.4811 | 0.47035 | 0.46423 | 0.45806
1286.287 | 0.49775 | 0.50014 | 0.4966 | 0.50435 | 0.49969 | 0.49916 | 0.49649 | 0.50112 | 0.50332 | 0.4946 | 0.48923 | 0.47905 | 0.47803 | 0.46725 | 0.46133 | 0.45509
1287.252 | 0.49403 | 0.49656 | 0.49277 | 0.50074 | 0.49611 | 0.49569 | 0.49299 | 0.49768 | 0.49994 | 0.49099 | 0.48588 | 0.47568 | 0.47475 | 0.46398 | 0.45828 | 0.45192
1288.216 | 0.49016 | 0.49288 | 0.48883 | 0.49697 | 0.4922 | 0.49209 | 0.48939 | 0.49409 | 0.49641 | 0.48724 | 0.4824 | 0.47219 | 0.47133 | 0.4606 | 0.45512 | 0.44862
1289.18 | 0.48622 | 0.48917 | 0.48486 | 0.49312 | 0.48813 | 0.48842 | 0.48577 | 0.49042 | 0.49282 | 0.48342 | 0.47885 | 0.46866 | 0.46783 | 0.45717 | 0.45191 | 0.44522
1290.144 | 0.48225 | 0.48548 | 0.48092 | 0.48925 | 0.48406 | 0.48472 | 0.48216 | 0.48675 | 0.48919 | 0.47959 | 0.47526 | 0.46511 | 0.46428 | 0.45374 | 0.44865 | 0.44178
1291.109 | 0.47826 | 0.48176 | 0.477 | 0.48536 | 0.48003 | 0.481 | 0.47854 | 0.48305 | 0.48554 | 0.47577 | 0.47162 | 0.46153 | 0.46068 | 0.45028 | 0.44533 | 0.43831
1292.073 | 0.47421 | 0.47795 | 0.47306 | 0.48141 | 0.47599 | 0.47723 | 0.47485 | 0.47928 | 0.48181 | 0.47193 | 0.46788 | 0.45786 | 0.45699 | 0.44676 | 0.4419 | 0.43478
1293.037 | 0.47004 | 0.47397 | 0.46902 | 0.47734 | 0.47188 | 0.47333 | 0.47104 | 0.47536 | 0.47793 | 0.46801 | 0.46399 | 0.45406 | 0.45317 | 0.44311 | 0.43832 | 0.43115
1294.001 | 0.46569 | 0.46975 | 0.4648 | 0.4731 | 0.46766 | 0.46924 | 0.46705 | 0.47123 | 0.47385 | 0.46397 | 0.45991 | 0.45009 | 0.44919 | 0.43929 | 0.43456 | 0.42735
1294.966 | 0.46115 | 0.4653 | 0.46039 | 0.46867 | 0.46336 | 0.46496 | 0.46287 | 0.46687 | 0.46955 | 0.45977 | 0.45564 | 0.44596 | 0.44504 | 0.43529 | 0.43064 | 0.42339
1295.93 | 0.45648 | 0.4607 | 0.45582 | 0.46412 | 0.45905 | 0.46053 | 0.45856 | 0.46237 | 0.46508 | 0.45546 | 0.45125 | 0.44173 | 0.44079 | 0.43118 | 0.42663 | 0.41932
1296.894 | 0.45181 | 0.45607 | 0.4512 | 0.45956 | 0.45481 | 0.45607 | 0.45421 | 0.45784 | 0.46057 | 0.45113 | 0.44686 | 0.43751 | 0.43655 | 0.42707 | 0.42264 | 0.41526
1297.858 | 0.44728 | 0.45157 | 0.44669 | 0.45515 | 0.45071 | 0.45173 | 0.44997 | 0.45345 | 0.45617 | 0.4469 | 0.44261 | 0.43344 | 0.43246 | 0.42311 | 0.41882 | 0.41137
1298.822 | 0.44305 | 0.44735 | 0.44244 | 0.45102 | 0.44681 | 0.44769 | 0.446 | 0.44934 | 0.45207 | 0.4429 | 0.43865 | 0.42966 | 0.42866 | 0.41947 | 0.4153 | 0.40781
1299.787 | 0.43925 | 0.44354 | 0.43858 | 0.4473 | 0.44313 | 0.44405 | 0.44242 | 0.44563 | 0.44838 | 0.43925 | 0.43508 | 0.42628 | 0.42528 | 0.41626 | 0.41217 | 0.40471
1300.751 | 0.43595 | 0.44022 | 0.43521 | 0.44406 | 0.43974 | 0.44091 | 0.43933 | 0.44238 | 0.44518 | 0.43604 | 0.43201 | 0.42339 | 0.42239 | 0.41357 | 0.40952 | 0.40214
1301.715 | 0.43318 | 0.43742 | 0.43239 | 0.44134 | 0.43671 | 0.43827 | 0.43676 | 0.43965 | 0.44252 | 0.43334 | 0.42947 | 0.42105 | 0.42006 | 0.41144 | 0.4074 | 0.40014
1302.679 | 0.43096 | 0.43514 | 0.43017 | 0.43917 | 0.43417 | 0.43617 | 0.43473 | 0.43746 | 0.4404 | 0.43121 | 0.42751 | 0.41928 | 0.41831 | 0.40987 | 0.40585 | 0.39872
1303.644 | 0.42931 | 0.43343 | 0.42857 | 0.43759 | 0.43223 | 0.4346 | 0.43326 | 0.43585 | 0.43884 | 0.42971 | 0.42616 | 0.4181 | 0.41718 | 0.40888 | 0.40487 | 0.39789
1304.608 | 0.42825 | 0.43229 | 0.42763 | 0.43664 | 0.43096 | 0.43362 | 0.43236 | 0.43486 | 0.43788 | 0.42889 | 0.42544 | 0.41755 | 0.41666 | 0.40848 | 0.4045 | 0.39765
1305.572 | 0.42781 | 0.43178 | 0.42737 | 0.43633 | 0.43041 | 0.43326 | 0.43207 | 0.43452 | 0.43753 | 0.42877 | 0.42536 | 0.41764 | 0.41676 | 0.40868 | 0.40473 | 0.39803
1306.536 | 0.42799 | 0.43189 | 0.42775 | 0.43665 | 0.43053 | 0.43352 | 0.4324 | 0.43479 | 0.4378 | 0.42932 | 0.42588 | 0.41836 | 0.41745 | 0.40947 | 0.40554 | 0.39898
1307.501 | 0.42877 | 0.43257 | 0.42871 | 0.43754 | 0.43126 | 0.43436 | 0.43328 | 0.43564 | 0.43864 | 0.43047 | 0.42694 | 0.41964 | 0.41867 | 0.41079 | 0.40685 | 0.40046
1308.465 | 0.4301 | 0.43375 | 0.43018 | 0.43893 | 0.43252 | 0.43569 | 0.43465 | 0.43697 | 0.43999 | 0.4321 | 0.42846 | 0.42137 | 0.42033 | 0.41254 | 0.40862 | 0.40238
1309.429 | 0.43193 | 0.43534 | 0.43206 | 0.44074 | 0.43425 | 0.43745 | 0.43642 | 0.43871 | 0.44177 | 0.43413 | 0.43037 | 0.42347 | 0.42237 | 0.41466 | 0.41076 | 0.40467
1310.393 | 0.4342 | 0.43729 | 0.4343 | 0.44292 | 0.43642 | 0.43955 | 0.43851 | 0.44081 | 0.44392 | 0.43649 | 0.43264 | 0.42587 | 0.42477 | 0.41707 | 0.41324 | 0.40729
1311.357 | 0.43682 | 0.43954 | 0.43683 | 0.4454 | 0.43898 | 0.44195 | 0.44089 | 0.44323 | 0.44638 | 0.43911 | 0.43523 | 0.42852 | 0.42746 | 0.41974 | 0.416 | 0.41018
1312.322 | 0.43967 | 0.44202 | 0.43954 | 0.4481 | 0.44182 | 0.44455 | 0.44345 | 0.44587 | 0.44904 | 0.44193 | 0.43805 | 0.43134 | 0.43036 | 0.42259 | 0.41896 | 0.41327
1313.286 | 0.44256 | 0.44461 | 0.44231 | 0.45088 | 0.44475 | 0.44721 | 0.44608 | 0.4486 | 0.45176 | 0.44481 | 0.44095 | 0.43421 | 0.43334 | 0.42551 | 0.42198 | 0.41642
1314.25 | 0.44531 | 0.44714 | 0.44499 | 0.45358 | 0.44754 | 0.44978 | 0.44861 | 0.45124 | 0.4544 | 0.44762 | 0.44377 | 0.43698 | 0.43624 | 0.42834 | 0.42489 | 0.41953
1315.214 | 0.44778 | 0.44947 | 0.44748 | 0.45609 | 0.45 | 0.45212 | 0.45091 | 0.45365 | 0.45684 | 0.45022 | 0.44637 | 0.43952 | 0.43892 | 0.43097 | 0.42759 | 0.42246
1316.179 | 0.4499 | 0.4515 | 0.44972 | 0.4583 | 0.45202 | 0.45416 | 0.45291 | 0.45576 | 0.459 | 0.45254 | 0.44865 | 0.44175 | 0.44132 | 0.43334 | 0.42999 | 0.42514
1317.143 | 0.45165 | 0.4532 | 0.45164 | 0.46015 | 0.45356 | 0.45587 | 0.45458 | 0.45754 | 0.46085 | 0.45454 | 0.4506 | 0.44364 | 0.44341 | 0.43542 | 0.43206 | 0.42751
1318.107 | 0.45302 | 0.45458 | 0.45321 | 0.4616 | 0.45467 | 0.45721 | 0.45593 | 0.45897 | 0.46235 | 0.45618 | 0.45218 | 0.4452 | 0.44515 | 0.43719 | 0.43377 | 0.42951
1319.071 | 0.45396 | 0.45559 | 0.45433 | 0.46255 | 0.45537 | 0.45814 | 0.4569 | 0.46 | 0.46342 | 0.45739 | 0.45336 | 0.44638 | 0.44647 | 0.43857 | 0.43508 | 0.43104
1320.036 | 0.4544 | 0.45618 | 0.45491 | 0.46294 | 0.45566 | 0.45856 | 0.45743 | 0.46055 | 0.46398 | 0.4581 | 0.45406 | 0.44714 | 0.44728 | 0.43948 | 0.43591 | 0.43202
1321 | 0.45427 | 0.45623 | 0.45487 | 0.4627 | 0.45548 | 0.45839 | 0.45741 | 0.46055 | 0.46394 | 0.45822 | 0.45417 | 0.44736 | 0.44747 | 0.4398 | 0.43616 | 0.43236
1321.964 | 0.45348 | 0.45564 | 0.45413 | 0.46179 | 0.45475 | 0.45759 | 0.45674 | 0.4599 | 0.46325 | 0.45769 | 0.45362 | 0.44696 | 0.44699 | 0.43945 | 0.43577 | 0.43203
1322.928 | 0.45197 | 0.45433 | 0.45267 | 0.46019 | 0.45337 | 0.45609 | 0.45535 | 0.45857 | 0.46188 | 0.45644 | 0.45235 | 0.44584 | 0.4458 | 0.43836 | 0.43468 | 0.431
1323.893 | 0.44971 | 0.45222 | 0.45046 | 0.45786 | 0.45129 | 0.45386 | 0.45319 | 0.45649 | 0.45978 | 0.45443 | 0.4503 | 0.44395 | 0.44385 | 0.4365 | 0.43288 | 0.42925
1324.857 | 0.44666 | 0.44929 | 0.44748 | 0.45479 | 0.44846 | 0.45088 | 0.45024 | 0.45363 | 0.45692 | 0.45164 | 0.44747 | 0.44125 | 0.44116 | 0.43385 | 0.43034 | 0.42678
1325.821 | 0.44283 | 0.44557 | 0.44373 | 0.45098 | 0.44487 | 0.44714 | 0.44649 | 0.45 | 0.4533 | 0.44805 | 0.44386 | 0.43776 | 0.43771 | 0.43043 | 0.42707 | 0.42357
1326.785 | 0.43825 | 0.44111 | 0.43922 | 0.44644 | 0.44054 | 0.44268 | 0.442 | 0.44562 | 0.44895 | 0.44369 | 0.43952 | 0.43351 | 0.43353 | 0.42628 | 0.42308 | 0.41966
1327.749 | 0.43296 | 0.43594 | 0.43399 | 0.4412 | 0.43549 | 0.43753 | 0.4368 | 0.44052 | 0.4439 | 0.43859 | 0.43446 | 0.42853 | 0.42865 | 0.42143 | 0.41839 | 0.41505
1328.714 | 0.42693 | 0.43007 | 0.42803 | 0.43525 | 0.42969 | 0.43168 | 0.43091 | 0.4347 | 0.43814 | 0.43275 | 0.42871 | 0.42283 | 0.42307 | 0.41589 | 0.41298 | 0.40975
1329.678 | 0.42013 | 0.42346 | 0.42128 | 0.42853 | 0.42307 | 0.42509 | 0.42429 | 0.42813 | 0.43164 | 0.42614 | 0.42222 | 0.41638 | 0.41672 | 0.40963 | 0.4068 | 0.40368
1330.642 | 0.4125 | 0.41603 | 0.41369 | 0.42099 | 0.41558 | 0.4177 | 0.41688 | 0.42075 | 0.42433 | 0.4187 | 0.41494 | 0.4091 | 0.40954 | 0.40256 | 0.39981 | 0.39679
1331.606 | 0.40404 | 0.40778 | 0.40524 | 0.41266 | 0.40723 | 0.4095 | 0.40868 | 0.41257 | 0.41621 | 0.41043 | 0.40686 | 0.40102 | 0.40154 | 0.39469 | 0.39201 | 0.38906
1332.571 | 0.39488 | 0.39878 | 0.39604 | 0.40365 | 0.39814 | 0.40061 | 0.39979 | 0.40372 | 0.40738 | 0.40143 | 0.39811 | 0.39223 | 0.39283 | 0.38612 | 0.38353 | 0.38059
1333.535 | 0.38524 | 0.38922 | 0.38629 | 0.3942 | 0.38854 | 0.39123 | 0.39041 | 0.39438 | 0.39806 | 0.3919 | 0.38886 | 0.38293 | 0.38361 | 0.37703 | 0.37454 | 0.3716
1334.499 | 0.37534 | 0.37929 | 0.37623 | 0.38454 | 0.37867 | 0.3816 | 0.38071 | 0.38479 | 0.38846 | 0.38204 | 0.37933 | 0.37332 | 0.37411 | 0.36763 | 0.36524 | 0.36232
1335.463 | 0.36538 | 0.36917 | 0.36607 | 0.37482 | 0.3687 | 0.37186 | 0.37086 | 0.37507 | 0.37875 | 0.372 | 0.36964 | 0.36355 | 0.36448 | 0.35803 | 0.35578 | 0.35292
1336.428 | 0.35547 | 0.35901 | 0.35595 | 0.36513 | 0.35881 | 0.36212 | 0.36095 | 0.36532 | 0.36902 | 0.36191 | 0.3599 | 0.35371 | 0.35484 | 0.34831 | 0.34628 | 0.34353
1337.392 | 0.34584 | 0.34909 | 0.34611 | 0.35565 | 0.34924 | 0.35254 | 0.35122 | 0.35573 | 0.35946 | 0.352 | 0.35027 | 0.34404 | 0.34534 | 0.33866 | 0.33695 | 0.33434
1338.356 | 0.33694 | 0.33998 | 0.33702 | 0.34676 | 0.34045 | 0.34358 | 0.34219 | 0.34675 | 0.35053 | 0.34274 | 0.34122 | 0.33503 | 0.33642 | 0.32957 | 0.32825 | 0.32574
1339.32 | 0.32939 | 0.33241 | 0.3293 | 0.3391 | 0.33308 | 0.33594 | 0.33463 | 0.33908 | 0.34289 | 0.33484 | 0.33348 | 0.32739 | 0.32875 | 0.32182 | 0.32083 | 0.31829
1340.285 | 0.32374 | 0.32694 | 0.32348 | 0.33324 | 0.32761 | 0.33023 | 0.32912 | 0.33331 | 0.33712 | 0.32887 | 0.32764 | 0.32173 | 0.32292 | 0.31606 | 0.3152 | 0.31249
1341.249 | 0.32002 | 0.32353 | 0.3196 | 0.32925 | 0.32403 | 0.3265 | 0.32567 | 0.32947 | 0.33327 | 0.32491 | 0.32379 | 0.31804 | 0.31899 | 0.31233 | 0.31141 | 0.30843
1342.213 | 0.31779 | 0.32159 | 0.31721 | 0.32673 | 0.32188 | 0.32428 | 0.32369 | 0.3271 | 0.33088 | 0.32249 | 0.32141 | 0.31581 | 0.3165 | 0.31007 | 0.30899 | 0.30575
1343.177 | 0.31636 | 0.32035 | 0.31562 | 0.32501 | 0.32044 | 0.32281 | 0.32238 | 0.32546 | 0.32924 | 0.32087 | 0.31978 | 0.31428 | 0.31474 | 0.3085 | 0.30726 | 0.30383
1344.141 | 0.31506 | 0.31909 | 0.31418 | 0.32343 | 0.31905 | 0.32141 | 0.32107 | 0.32388 | 0.32769 | 0.31937 | 0.31821 | 0.31275 | 0.31305 | 0.30693 | 0.30556 | 0.30202
1345.106 | 0.3134 | 0.31737 | 0.31238 | 0.32154 | 0.31722 | 0.31961 | 0.31928 | 0.32191 | 0.32576 | 0.31748 | 0.31622 | 0.31076 | 0.31097 | 0.30491 | 0.30343 | 0.29986
1346.07 | 0.3111 | 0.31495 | 0.30995 | 0.31906 | 0.31468 | 0.31716 | 0.31681 | 0.31929 | 0.3232 | 0.31492 | 0.31356 | 0.30808 | 0.30825 | 0.30221 | 0.30063 | 0.29707
1347.034 | 0.30809 | 0.31182 | 0.30682 | 0.31595 | 0.31141 | 0.31401 | 0.31363 | 0.31599 | 0.31995 | 0.31164 | 0.31021 | 0.30471 | 0.30485 | 0.29881 | 0.29715 | 0.29359
1347.998 | 0.30446 | 0.3081 | 0.30312 | 0.31228 | 0.30755 | 0.31029 | 0.30989 | 0.31212 | 0.31613 | 0.30776 | 0.30628 | 0.30081 | 0.30089 | 0.29487 | 0.29313 | 0.28955
1348.963 | 0.30045 | 0.30402 | 0.29907 | 0.30827 | 0.30336 | 0.3062 | 0.30581 | 0.30792 | 0.31196 | 0.30354 | 0.30202 | 0.29661 | 0.29662 | 0.29061 | 0.28882 | 0.28519
1349.927 | 0.29631 | 0.29983 | 0.29495 | 0.30417 | 0.2991 | 0.30203 | 0.30163 | 0.30364 | 0.3077 | 0.29926 | 0.2977 | 0.2924 | 0.2923 | 0.28631 | 0.28448 | 0.28081
1350.891 | 0.2923 | 0.29575 | 0.29099 | 0.3002 | 0.29502 | 0.298 | 0.2976 | 0.29952 | 0.30358 | 0.29517 | 0.29358 | 0.2884 | 0.28817 | 0.28223 | 0.28037 | 0.27665
1351.855 | 0.2885 | 0.29188 | 0.28731 | 0.29648 | 0.29118 | 0.29423 | 0.2938 | 0.29567 | 0.29973 | 0.29138 | 0.28975 | 0.28468 | 0.28434 | 0.27847 | 0.27657 | 0.27284
1352.82 | 0.28475 | 0.28803 | 0.28371 | 0.29282 | 0.28741 | 0.29052 | 0.29006 | 0.29191 | 0.29595 | 0.28773 | 0.28605 | 0.28108 | 0.28063 | 0.27489 | 0.27292 | 0.26921
1353.784 | 0.2805 | 0.2837 | 0.27968 | 0.2887 | 0.28316 | 0.28634 | 0.28586 | 0.28774 | 0.29174 | 0.28371 | 0.28196 | 0.27708 | 0.27656 | 0.27099 | 0.26894 | 0.26527
1354.748 | 0.27503 | 0.27818 | 0.27448 | 0.28339 | 0.27773 | 0.28095 | 0.28047 | 0.2824 | 0.28636 | 0.2786 | 0.27675 | 0.272 | 0.27142 | 0.26606 | 0.26396 | 0.26036
1355.712 | 0.2677 | 0.27085 | 0.26746 | 0.27625 | 0.27049 | 0.27374 | 0.27329 | 0.27529 | 0.27923 | 0.27177 | 0.26983 | 0.26525 | 0.26462 | 0.2595 | 0.2574 | 0.25389
1356.676 | 0.25814 | 0.26136 | 0.25822 | 0.26695 | 0.26104 | 0.26443 | 0.26401 | 0.26606 | 0.27003 | 0.26283 | 0.26087 | 0.2565 | 0.25587 | 0.25102 | 0.2489 | 0.24546
1357.641 | 0.24608 | 0.24947 | 0.24647 | 0.25526 | 0.2491 | 0.25284 | 0.25243 | 0.25451 | 0.25853 | 0.25151 | 0.24969 | 0.24553 | 0.24493 | 0.24043 | 0.2382 | 0.23481
1358.605 | 0.23095 | 0.23456 | 0.23163 | 0.24063 | 0.23406 | 0.2384 | 0.23796 | 0.24005 | 0.24416 | 0.23719 | 0.23569 | 0.23175 | 0.23125 | 0.22715 | 0.22471 | 0.22134
1359.569 | 0.21167 | 0.21549 | 0.21267 | 0.22191 | 0.21489 | 0.21989 | 0.21938 | 0.22149 | 0.22573 | 0.21876 | 0.21766 | 0.21399 | 0.21362 | 0.20998 | 0.20734 | 0.20403
1360.533 | 0.18723 | 0.19117 | 0.18865 | 0.19794 | 0.19067 | 0.19599 | 0.19538 | 0.19759 | 0.20199 | 0.19513 | 0.19432 | 0.19108 | 0.19081 | 0.18761 | 0.18507 | 0.18195
1361.498 | 0.15817 | 0.16204 | 0.1601 | 0.16905 | 0.16196 | 0.16696 | 0.16624 | 0.16863 | 0.17324 | 0.1667 | 0.16587 | 0.1633 | 0.16302 | 0.16016 | 0.15824 | 0.15547
1362.462 | 0.12775 | 0.13137 | 0.13014 | 0.13838 | 0.1319 | 0.1361 | 0.13528 | 0.13784 | 0.14265 | 0.13656 | 0.13549 | 0.13374 | 0.13333 | 0.13076 | 0.12976 | 0.12743
1363.426 | 0.10085 | 0.10423 | 0.10349 | 0.11095 | 0.10517 | 0.10874 | 0.10782 | 0.11035 | 0.11533 | 0.10956 | 0.10835 | 0.10731 | 0.10674 | 0.10452 | 0.10422 | 0.10221
1364.39 | 0.080969 | 0.084219 | 0.083591 | 0.090467 | 0.085203 | 0.088642 | 0.087632 | 0.089942 | 0.09502 | 0.089313 | 0.088244 | 0.087628 | 0.086948 | 0.085139 | 0.085045 | 0.083141
1365.355 | 0.068419 | 0.071647 | 0.070887 | 0.077407 | 0.072423 | 0.076091 | 0.075005 | 0.077015 | 0.082143 | 0.076331 | 0.075562 | 0.075112 | 0.074385 | 0.072961 | 0.072725 | 0.070794
1366.319 | 0.061195 | 0.064436 | 0.063504 | 0.069806 | 0.064983 | 0.068903 | 0.067766 | 0.069532 | 0.074685 | 0.06875 | 0.068255 | 0.067838 | 0.067099 | 0.065944 | 0.06551 | 0.06355
1367.283 | 0.056601 | 0.059834 | 0.058807 | 0.064935 | 0.060251 | 0.06428 | 0.063104 | 0.064729 | 0.069899 | 0.063905 | 0.063578 | 0.063161 | 0.062433 | 0.061422 | 0.060891 | 0.05897
1368.247 | 0.052362 | 0.05554 | 0.054509 | 0.060444 | 0.055916 | 0.059937 | 0.058708 | 0.060259 | 0.06545 | 0.059459 | 0.05922 | 0.058818 | 0.058126 | 0.057194 | 0.056665 | 0.054853
1369.212 | 0.047134 | 0.050195 | 0.049206 | 0.054888 | 0.050544 | 0.054538 | 0.053217 | 0.05469 | 0.059919 | 0.053942 | 0.053783 | 0.053419 | 0.052797 | 0.051946 | 0.051449 | 0.049775
1370.176 | 0.040533 | 0.0434 | 0.042464 | 0.047799 | 0.043673 | 0.047696 | 0.046227 | 0.047555 | 0.052848 | 0.046847 | 0.046815 | 0.046506 | 0.045986 | 0.045259 | 0.044768 | 0.043222
1371.14 | 0.032861 | 0.035438 | 0.034564 | 0.039434 | 0.035584 | 0.039665 | 0.037992 | 0.039095 | 0.044475 | 0.038409 | 0.038544 | 0.038301 | 0.037901 | 0.037334 | 0.036831 | 0.035405
1372.104 | 0.024766 | 0.026947 | 0.026179 | 0.030459 | 0.026978 | 0.031036 | 0.029122 | 0.029954 | 0.035429 | 0.029299 | 0.029583 | 0.029422 | 0.029139 | 0.02872 | 0.028257 | 0.026975
1373.068 | 0.017082 | 0.018783 | 0.018189 | 0.021791 | 0.018781 | 0.022639 | 0.020482 | 0.021056 | 0.026607 | 0.020467 | 0.020824 | 0.020756 | 0.020568 | 0.020236 | 0.019929 | 0.018842
1374.033 | 0.010725 | 0.011937 | 0.011554 | 0.01449 | 0.011995 | 0.01551 | 0.013148 | 0.013517 | 0.019105 | 0.013013 | 0.013368 | 0.013378 | 0.013263 | 0.012948 | 0.012882 | 0.012029
1374.997 | 0.0064141 | 0.007239 | 0.0070209 | 0.0094384 | 0.0073898 | 0.010568 | 0.00807 | 0.0082985 | 0.013882 | 0.0078461 | 0.008184 | 0.008215 | 0.0081674 | 0.0078339 | 0.0079849 | 0.0073442
1375.961 | 0.0043272 | 0.0049329 | 0.0047818 | 0.0069085 | 0.0051568 | 0.0081248 | 0.0055671 | 0.0057137 | 0.011275 | 0.0052478 | 0.0055983 | 0.0055859 | 0.005602 | 0.0052508 | 0.0055144 | 0.0050129
1376.925 | 0.0041516 | 0.0047041 | 0.004524 | 0.0065918 | 0.0049775 | 0.0078623 | 0.0053109 | 0.0054402 | 0.01099 | 0.0049056 | 0.0052897 | 0.0051996 | 0.0052616 | 0.0048938 | 0.0051787 | 0.0047328
1377.89 | 0.0055603 | 0.0061914 | 0.005902 | 0.0081168 | 0.0065041 | 0.0093886 | 0.0068936 | 0.0070749 | 0.012633 | 0.0064323 | 0.0068536 | 0.0066835 | 0.0067584 | 0.0063583 | 0.0066159 | 0.0061583
1378.854 | 0.0085846 | 0.0094041 | 0.0089132 | 0.01147 | 0.0097383 | 0.012692 | 0.010296 | 0.010593 | 0.016173 | 0.0097975 | 0.010271 | 0.010023 | 0.010079 | 0.0096164 | 0.0098153 | 0.0092936
1379.818 | 0.013584 | 0.014687 | 0.013878 | 0.016965 | 0.015009 | 0.018107 | 0.015848 | 0.016316 | 0.021916 | 0.015309 | 0.015874 | 0.015537 | 0.015555 | 0.014986 | 0.015103 | 0.014478
1380.782 | 0.02095 | 0.022388 | 0.021152 | 0.024918 | 0.022687 | 0.025954 | 0.023868 | 0.024558 | 0.030173 | 0.023292 | 0.023984 | 0.023537 | 0.023517 | 0.022763 | 0.022831 | 0.022097
1381.747 | 0.030984 | 0.03272 | 0.031003 | 0.035515 | 0.033073 | 0.036384 | 0.034492 | 0.035476 | 0.041111 | 0.033951 | 0.034753 | 0.034182 | 0.034135 | 0.03305 | 0.033233 | 0.03245
1382.711 | 0.044322 | 0.046208 | 0.044 | 0.049256 | 0.046807 | 0.049854 | 0.048157 | 0.049539 | 0.055211 | 0.04779 | 0.048631 | 0.047918 | 0.047874 | 0.046216 | 0.046832 | 0.04614
1383.675 | 0.062732 | 0.064545 | 0.061745 | 0.06778 | 0.06562 | 0.068027 | 0.066507 | 0.068402 | 0.074126 | 0.066401 | 0.067258 | 0.066315 | 0.066355 | 0.063786 | 0.065215 | 0.0648
1384.639 | 0.089551 | 0.091084 | 0.087267 | 0.094321 | 0.09271 | 0.094324 | 0.09295 | 0.095409 | 0.10116 | 0.092878 | 0.093983 | 0.09254 | 0.092849 | 0.089001 | 0.091452 | 0.091449
1385.603 | 0.12863 | 0.12982 | 0.12406 | 0.13269 | 0.13168 | 0.13291 | 0.13165 | 0.13455 | 0.14025 | 0.13081 | 0.13284 | 0.13036 | 0.13127 | 0.12587 | 0.1291 | 0.12947
1386.568 | 0.18108 | 0.18202 | 0.1731 | 0.18403 | 0.18347 | 0.18519 | 0.18403 | 0.18705 | 0.19256 | 0.18119 | 0.18508 | 0.18091 | 0.18278 | 0.17578 | 0.17913 | 0.17964
1387.532 | 0.24192 | 0.24271 | 0.22995 | 0.24349 | 0.24328 | 0.24598 | 0.24496 | 0.24781 | 0.25302 | 0.23931 | 0.24555 | 0.23934 | 0.24235 | 0.23381 | 0.23685 | 0.23733
1388.496 | 0.3018 | 0.30237 | 0.28618 | 0.30189 | 0.30225 | 0.30532 | 0.30451 | 0.30719 | 0.31211 | 0.29641 | 0.30451 | 0.29654 | 0.3005 | 0.29045 | 0.2935 | 0.29409
1389.46 | 0.35332 | 0.35347 | 0.33509 | 0.35206 | 0.3533 | 0.35563 | 0.35503 | 0.35775 | 0.36248 | 0.34561 | 0.35451 | 0.34545 | 0.34995 | 0.33845 | 0.34221 | 0.34327
1390.425 | 0.39476 | 0.39429 | 0.37501 | 0.39245 | 0.3946 | 0.39548 | 0.39504 | 0.398 | 0.40265 | 0.38536 | 0.39415 | 0.38456 | 0.38932 | 0.37652 | 0.38139 | 0.38323
1391.389 | 0.42833 | 0.42714 | 0.40794 | 0.42536 | 0.4281 | 0.42756 | 0.42716 | 0.43042 | 0.43505 | 0.41782 | 0.42601 | 0.41622 | 0.42108 | 0.40727 | 0.41314 | 0.41592
1392.353 | 0.45709 | 0.45511 | 0.43665 | 0.45382 | 0.45664 | 0.45517 | 0.45466 | 0.45819 | 0.46283 | 0.44589 | 0.45332 | 0.44344 | 0.4484 | 0.43388 | 0.44034 | 0.44406
1393.317 | 0.48291 | 0.48016 | 0.4629 | 0.47969 | 0.48204 | 0.48036 | 0.47959 | 0.48327 | 0.48793 | 0.4714 | 0.47807 | 0.46807 | 0.4732 | 0.45828 | 0.46481 | 0.46934
1394.282 | 0.50598 | 0.50255 | 0.48677 | 0.50309 | 0.50456 | 0.50332 | 0.50218 | 0.50582 | 0.51051 | 0.49447 | 0.50048 | 0.49033 | 0.49563 | 0.48063 | 0.48675 | 0.49185
1395.246 | 0.52533 | 0.52143 | 0.50723 | 0.52294 | 0.52344 | 0.52292 | 0.52142 | 0.52488 | 0.52957 | 0.51415 | 0.51953 | 0.50926 | 0.51466 | 0.49983 | 0.50529 | 0.51065
1396.21 | 0.5402 | 0.53612 | 0.52339 | 0.53835 | 0.53806 | 0.53814 | 0.53645 | 0.53962 | 0.54429 | 0.52962 | 0.53435 | 0.52408 | 0.52941 | 0.51493 | 0.51967 | 0.52498
1397.174 | 0.55094 | 0.54699 | 0.53547 | 0.54957 | 0.54882 | 0.5492 | 0.54753 | 0.55036 | 0.55498 | 0.54113 | 0.54518 | 0.53507 | 0.54013 | 0.52612 | 0.53017 | 0.53515
1398.139 | 0.5587 | 0.55513 | 0.54447 | 0.55766 | 0.55671 | 0.5572 | 0.55574 | 0.55819 | 0.56273 | 0.54968 | 0.5531 | 0.54325 | 0.54788 | 0.53443 | 0.53776 | 0.54217
1399.103 | 0.56445 | 0.56138 | 0.55132 | 0.56363 | 0.56262 | 0.56315 | 0.56198 | 0.56405 | 0.5685 | 0.55615 | 0.55902 | 0.54949 | 0.55362 | 0.54074 | 0.54334 | 0.54703
1400.067 | 0.56866 | 0.56605 | 0.55649 | 0.56799 | 0.56693 | 0.56751 | 0.5666 | 0.56835 | 0.57273 | 0.56096 | 0.56336 | 0.55413 | 0.55776 | 0.54541 | 0.54732 | 0.55026
1401.031 | 0.57147 | 0.56917 | 0.56014 | 0.57092 | 0.56976 | 0.57041 | 0.56964 | 0.57122 | 0.57552 | 0.56425 | 0.56623 | 0.55724 | 0.56044 | 0.5485 | 0.54983 | 0.5521
1401.995 | 0.57298 | 0.57081 | 0.56242 | 0.57259 | 0.57123 | 0.57197 | 0.57121 | 0.57275 | 0.57699 | 0.56616 | 0.56774 | 0.55891 | 0.56177 | 0.5501 | 0.55099 | 0.55271
1402.96 | 0.57339 | 0.57122 | 0.56358 | 0.57322 | 0.57155 | 0.57241 | 0.57155 | 0.57316 | 0.57733 | 0.56692 | 0.56807 | 0.55933 | 0.56196 | 0.55044 | 0.55099 | 0.55224
1403.924 | 0.57288 | 0.57067 | 0.56385 | 0.57301 | 0.57094 | 0.57192 | 0.57093 | 0.57263 | 0.57676 | 0.56674 | 0.56744 | 0.55877 | 0.5612 | 0.54977 | 0.55002 | 0.55085
1404.888 | 0.57154 | 0.5694 | 0.56336 | 0.57203 | 0.56956 | 0.57066 | 0.56957 | 0.57131 | 0.57539 | 0.56576 | 0.56601 | 0.55742 | 0.55964 | 0.5483 | 0.54827 | 0.54865
1405.852 | 0.56946 | 0.56752 | 0.56212 | 0.5703 | 0.5675 | 0.56872 | 0.5676 | 0.56927 | 0.57333 | 0.56406 | 0.5639 | 0.55543 | 0.55739 | 0.54618 | 0.54589 | 0.54576
1406.817 | 0.56669 | 0.56508 | 0.56015 | 0.56787 | 0.56483 | 0.56616 | 0.56506 | 0.56661 | 0.57065 | 0.56169 | 0.56121 | 0.55292 | 0.55455 | 0.54355 | 0.543 | 0.54237
1407.781 | 0.56333 | 0.56205 | 0.55747 | 0.5648 | 0.5616 | 0.56304 | 0.56196 | 0.56341 | 0.56743 | 0.55875 | 0.55803 | 0.54993 | 0.55122 | 0.54045 | 0.53968 | 0.5386
1408.745 | 0.55934 | 0.55835 | 0.5541 | 0.5611 | 0.55776 | 0.5593 | 0.55819 | 0.55962 | 0.56365 | 0.55523 | 0.55431 | 0.54638 | 0.54737 | 0.53682 | 0.53588 | 0.53448
1409.709 | 0.55457 | 0.55381 | 0.54991 | 0.55663 | 0.55318 | 0.55477 | 0.5536 | 0.55513 | 0.55915 | 0.55101 | 0.5499 | 0.54212 | 0.54287 | 0.5325 | 0.53146 | 0.52984
1410.674 | 0.54887 | 0.54833 | 0.54479 | 0.55126 | 0.54772 | 0.5493 | 0.54805 | 0.54976 | 0.55379 | 0.54597 | 0.54463 | 0.53701 | 0.53758 | 0.52735 | 0.52626 | 0.52452
1411.638 | 0.54228 | 0.54197 | 0.53879 | 0.54503 | 0.54142 | 0.543 | 0.54165 | 0.5436 | 0.54765 | 0.54011 | 0.53856 | 0.53111 | 0.53155 | 0.52147 | 0.52036 | 0.51854
1412.602 | 0.53518 | 0.53508 | 0.53224 | 0.53832 | 0.53461 | 0.53625 | 0.53479 | 0.537 | 0.54106 | 0.53375 | 0.53205 | 0.52477 | 0.52513 | 0.51522 | 0.51406 | 0.51222
1413.566 | 0.528 | 0.52803 | 0.52552 | 0.53158 | 0.52765 | 0.52947 | 0.52786 | 0.53039 | 0.53444 | 0.52726 | 0.52548 | 0.51835 | 0.51871 | 0.50899 | 0.50771 | 0.50591
1414.53 | 0.52088 | 0.52084 | 0.51874 | 0.52493 | 0.52058 | 0.52271 | 0.52088 | 0.52384 | 0.52784 | 0.52071 | 0.51892 | 0.51191 | 0.51233 | 0.5028 | 0.50137 | 0.49968
1415.495 | 0.51329 | 0.51297 | 0.51143 | 0.51786 | 0.51292 | 0.51539 | 0.5133 | 0.5168 | 0.52072 | 0.51364 | 0.51182 | 0.50487 | 0.50547 | 0.49608 | 0.49454 | 0.49308
1416.459 | 0.50412 | 0.50336 | 0.50256 | 0.50923 | 0.50366 | 0.50633 | 0.50397 | 0.50815 | 0.51196 | 0.50502 | 0.50306 | 0.49616 | 0.49703 | 0.48766 | 0.48623 | 0.48509
1417.423 | 0.49221 | 0.49106 | 0.49107 | 0.49783 | 0.49182 | 0.49439 | 0.49184 | 0.4967 | 0.50044 | 0.49379 | 0.49152 | 0.48472 | 0.48587 | 0.47643 | 0.47546 | 0.47464
1418.387 | 0.47756 | 0.47633 | 0.47698 | 0.4836 | 0.47751 | 0.4797 | 0.47713 | 0.4825 | 0.48622 | 0.48 | 0.47732 | 0.47071 | 0.47206 | 0.46251 | 0.46227 | 0.46163
1419.352 | 0.46189 | 0.46106 | 0.46186 | 0.46823 | 0.46236 | 0.46427 | 0.46185 | 0.46735 | 0.47109 | 0.46523 | 0.46232 | 0.45594 | 0.45734 | 0.44787 | 0.44818 | 0.44744
1420.316 | 0.44698 | 0.44691 | 0.44738 | 0.45359 | 0.44796 | 0.45002 | 0.44778 | 0.45307 | 0.45686 | 0.45112 | 0.44834 | 0.44211 | 0.44346 | 0.43431 | 0.43475 | 0.43365
1421.28 | 0.43275 | 0.43351 | 0.43346 | 0.43966 | 0.4342 | 0.43665 | 0.43454 | 0.43951 | 0.44335 | 0.43756 | 0.43512 | 0.42899 | 0.43023 | 0.42151 | 0.42186 | 0.42033
1422.244 | 0.41764 | 0.41909 | 0.41865 | 0.42491 | 0.41958 | 0.42234 | 0.4203 | 0.42504 | 0.42894 | 0.42308 | 0.42094 | 0.41496 | 0.41605 | 0.40774 | 0.40805 | 0.40618
1423.209 | 0.40025 | 0.40223 | 0.40156 | 0.40792 | 0.40274 | 0.40555 | 0.4036 | 0.40824 | 0.4122 | 0.40634 | 0.40436 | 0.39862 | 0.39954 | 0.39161 | 0.39202 | 0.38994
1424.173 | 0.38034 | 0.38277 | 0.38195 | 0.38844 | 0.38337 | 0.38614 | 0.38433 | 0.3889 | 0.39296 | 0.38712 | 0.38521 | 0.3798 | 0.38053 | 0.37302 | 0.37356 | 0.37132
1425.137 | 0.35868 | 0.36155 | 0.36051 | 0.36721 | 0.36215 | 0.36505 | 0.36342 | 0.36787 | 0.37202 | 0.36614 | 0.36439 | 0.35931 | 0.35988 | 0.3529 | 0.35337 | 0.35095
1426.101 | 0.33591 | 0.33926 | 0.33789 | 0.34492 | 0.33968 | 0.34305 | 0.34161 | 0.34586 | 0.35009 | 0.34404 | 0.34261 | 0.33782 | 0.33828 | 0.33196 | 0.33209 | 0.3294
1427.066 | 0.31147 | 0.31533 | 0.31363 | 0.32107 | 0.31549 | 0.31953 | 0.31829 | 0.32229 | 0.32659 | 0.32029 | 0.31931 | 0.31476 | 0.31516 | 0.30958 | 0.30922 | 0.30622
1428.03 | 0.28373 | 0.28805 | 0.28617 | 0.29402 | 0.28805 | 0.29266 | 0.29161 | 0.29542 | 0.29981 | 0.29328 | 0.29268 | 0.28847 | 0.28879 | 0.28392 | 0.28321 | 0.27997
1428.994 | 0.25157 | 0.25622 | 0.25444 | 0.26256 | 0.25637 | 0.2611 | 0.26023 | 0.26397 | 0.26847 | 0.26189 | 0.26145 | 0.25773 | 0.25793 | 0.25367 | 0.25295 | 0.24968
1429.958 | 0.21628 | 0.2211 | 0.21965 | 0.22783 | 0.22164 | 0.22607 | 0.22536 | 0.22909 | 0.23373 | 0.22726 | 0.22677 | 0.22371 | 0.22373 | 0.21996 | 0.21958 | 0.21645
1430.922 | 0.18156 | 0.18643 | 0.18527 | 0.19337 | 0.18731 | 0.19142 | 0.19081 | 0.19445 | 0.19923 | 0.1929 | 0.19239 | 0.18997 | 0.18982 | 0.18654 | 0.18648 | 0.18354
1431.887 | 0.15097 | 0.15585 | 0.15473 | 0.16271 | 0.15675 | 0.16091 | 0.16031 | 0.16368 | 0.16859 | 0.16226 | 0.16195 | 0.16001 | 0.15978 | 0.15705 | 0.15698 | 0.15412
1432.851 | 0.12556 | 0.1304 | 0.1291 | 0.13692 | 0.13099 | 0.1356 | 0.13495 | 0.13786 | 0.14289 | 0.13641 | 0.13651 | 0.13484 | 0.13465 | 0.13249 | 0.1321 | 0.12921
1433.815 | 0.10385 | 0.10851 | 0.10701 | 0.11455 | 0.10868 | 0.11383 | 0.11306 | 0.11544 | 0.12058 | 0.11392 | 0.11446 | 0.11295 | 0.11285 | 0.11121 | 0.11047 | 0.10754
1434.779 | 0.083486 | 0.087748 | 0.086238 | 0.093249 | 0.087663 | 0.09299 | 0.092035 | 0.093947 | 0.099233 | 0.092525 | 0.093269 | 0.09195 | 0.091929 | 0.090647 | 0.08985 | 0.087023
1435.744 | 0.063322 | 0.06692 | 0.065714 | 0.071902 | 0.066925 | 0.071819 | 0.070621 | 0.072208 | 0.077683 | 0.071142 | 0.071717 | 0.070745 | 0.0707 | 0.069564 | 0.069194 | 0.066717
1436.708 | 0.044732 | 0.047541 | 0.04679 | 0.052009 | 0.047861 | 0.051949 | 0.05046 | 0.051841 | 0.057522 | 0.051264 | 0.051448 | 0.050923 | 0.05076 | 0.049668 | 0.049932 | 0.04798
1437.672 | 0.03033 | 0.032475 | 0.032032 | 0.036407 | 0.03301 | 0.036489 | 0.034698 | 0.035883 | 0.041732 | 0.035656 | 0.035572 | 0.03541 | 0.035126 | 0.034157 | 0.034772 | 0.033297
1438.636 | 0.020994 | 0.022713 | 0.022342 | 0.026101 | 0.023234 | 0.02651 | 0.024451 | 0.025406 | 0.031367 | 0.025305 | 0.025199 | 0.025217 | 0.024883 | 0.024143 | 0.024707 | 0.023536
1439.601 | 0.015334 | 0.016797 | 0.016395 | 0.019683 | 0.017202 | 0.020465 | 0.018188 | 0.018924 | 0.024958 | 0.018834 | 0.018827 | 0.018891 | 0.018575 | 0.018066 | 0.018421 | 0.017422
1440.565 | 0.011516 | 0.012793 | 0.012379 | 0.015243 | 0.013102 | 0.016337 | 0.013885 | 0.01444 | 0.020532 | 0.014354 | 0.014441 | 0.014492 | 0.014234 | 0.013887 | 0.014082 | 0.013206
1441.529 | 0.0084619 | 0.0095675 | 0.0091938 | 0.011649 | 0.0098351 | 0.012976 | 0.01038 | 0.010791 | 0.016934 | 0.010734 | 0.010869 | 0.010892 | 0.010713 | 0.010447 | 0.01058 | 0.0098233
1442.493 | 0.0058776 | 0.0068206 | 0.0065219 | 0.0086045 | 0.007079 | 0.010102 | 0.0073906 | 0.0076803 | 0.013867 | 0.0076622 | 0.0078096 | 0.0078059 | 0.0077129 | 0.0074687 | 0.0076074 | 0.0069699
1443.457 | 0.0038491 | 0.0046494 | 0.0044281 | 0.0062152 | 0.0049014 | 0.0078356 | 0.0050385 | 0.0052257 | 0.011442 | 0.0052322 | 0.0053793 | 0.0053544 | 0.0053439 | 0.0050865 | 0.0052548 | 0.0047246
1444.422 | 0.0024548 | 0.0031394 | 0.0029763 | 0.0045733 | 0.0033721 | 0.0062717 | 0.0034223 | 0.0035252 | 0.0097566 | 0.0035306 | 0.0036817 | 0.0036425 | 0.003701 | 0.0034162 | 0.0036129 | 0.0031647
1445.386 | 0.0015975 | 0.0021875 | 0.0020583 | 0.0035683 | 0.0023892 | 0.0052996 | 0.0024265 | 0.0024649 | 0.0086962 | 0.0024503 | 0.0026166 | 0.0025698 | 0.0026759 | 0.0023645 | 0.0025857 | 0.0021885
1446.35 | 0.0010683 | 0.0015712 | 0.0014578 | 0.0029509 | 0.0017392 | 0.004675 | 0.0017962 | 0.0017891 | 0.0080098 | 0.0017537 | 0.001944 | 0.0018963 | 0.0020242 | 0.0016969 | 0.0019442 | 0.0015725
1447.314 | 0.00069702 | 0.0011137 | 0.0010047 | 0.0025043 | 0.0012484 | 0.004197 | 0.0013195 | 0.0012817 | 0.0074893 | 0.0012401 | 0.0014541 | 0.0014146 | 0.0015366 | 0.0012129 | 0.0014838 | 0.0011236
1448.279 | 0.00042238 | 0.00076159 | 0.0006483 | 0.002139 | 0.00085876 | 0.0038015 | 0.00092493 | 0.0008647 | 0.0070653 | 0.00083356 | 0.0010603 | 0.0010411 | 0.0011325 | 0.0008376 | 0.0011145 | 0.00076229
1449.243 | 0.00023933 | 0.00052427 | 0.0004002 | 0.0018505 | 0.00057721 | 0.0035057 | 0.00062721 | 0.00054631 | 0.0067531 | 0.00053408 | 0.00075398 | 0.00076766 | 0.00081188 | 0.00056816 | 0.0008249 | 0.00048307
1450.207 | 0.00012614 | 0.00038613 | 0.00025059 | 0.001634 | 0.00039626 | 0.0033114 | 0.00042791 | 0.00032396 | 0.0065535 | 0.00033116 | 0.00052341 | 0.00057651 | 0.00056757 | 0.00038421 | 0.00060852 | 0.00027915
1451.171 | 7.2296E-5 | 0.00030158 | 0.00015944 | 0.0014647 | 0.00028286 | 0.0031885 | 0.00029526 | 0.00016303 | 0.0064315 | 0.0001877 | 0.0003406 | 0.00042765 | 0.0003693 | 0.00023915 | 0.00044451 | 0.00016432
1452.136 | 2.7361E-5 | 0.00023858 | 9.5508E-5 | 0.0013272 | 0.00021225 | 0.0031118 | 0.00020095 | 7.6962E-5 | 0.0063544 | 7.5267E-5 | 0.00019145 | 0.00029329 | 0.00019607 | 0.00014526 | 0.00032002 | 8.6607E-5
1453.1 | 9.9371E-7 | 0.00019525 | 5.3734E-5 | 0.0012628 | 0.00018263 | 0.0030776 | 0.00013792 | 2.6847E-5 | 0.0063091 | 1.9925E-5 | 8.4947E-5 | 0.00017171 | 8.1124E-5 | 8.3068E-5 | 0.00025367 | 2.1851E-5
1454.064 | 9.9371E-7 | 0.00018457 | 4.3384E-5 | 0.0012332 | 0.00020271 | 0.0030903 | 0.00010811 | 9.9902E-7 | 0.0062877 | 1E-6 | 4.2631E-5 | 0.00012066 | 3.8082E-5 | 2.8159E-5 | 0.0002444 | 1E-6
1455.028 | 9.9371E-7 | 0.00021697 | 7.4317E-5 | 0.0012642 | 0.00027552 | 0.0031451 | 0.00013092 | 9.9902E-7 | 0.0062672 | 1E-6 | 7.1513E-5 | 0.00013545 | 3.1127E-5 | 1.003E-6 | 0.00026775 | 1E-6
1455.993 | 1.5382E-5 | 0.00029405 | 0.0001536 | 0.0013726 | 0.00038923 | 0.003223 | 0.00016409 | 9.9902E-7 | 0.0062123 | 1E-6 | 0.0001349 | 0.00019087 | 7.0971E-5 | 1.003E-6 | 0.00031007 | 1E-6
1456.957 | 5.6652E-5 | 0.00039995 | 0.00027536 | 0.0015261 | 0.00051071 | 0.0032984 | 0.00019257 | 1.7663E-5 | 0.0061218 | 1E-6 | 0.00024447 | 0.00027773 | 0.00015337 | 5.4407E-5 | 0.00034511 | 1.266E-5
1457.921 | 7.6498E-5 | 0.00048998 | 0.00039726 | 0.0016436 | 0.00059324 | 0.0033515 | 0.0002696 | 5.721E-5 | 0.0060533 | 4.2975E-5 | 0.00033143 | 0.00035496 | 0.00032293 | 0.00014975 | 0.00038156 | 0.0001129
1458.885 | 0.00012674 | 0.00052225 | 0.00046456 | 0.001677 | 0.0006113 | 0.003371 | 0.000325 | 0.00015188 | 0.0060382 | 8.5673E-5 | 0.00035839 | 0.00041051 | 0.00044883 | 0.00025465 | 0.0003981 | 0.00022297
1459.849 | 0.00013186 | 0.0004958 | 0.00046294 | 0.0016155 | 0.0005746 | 0.0033551 | 0.00033298 | 0.00019224 | 0.0060466 | 0.00010961 | 0.00033136 | 0.00044562 | 0.00047037 | 0.00029933 | 0.000374 | 0.00026576
1460.814 | 9.4304E-5 | 0.00043828 | 0.00041571 | 0.0015124 | 0.00051083 | 0.0033157 | 0.00030601 | 0.00017248 | 0.0060509 | 8.8735E-5 | 0.00027958 | 0.00041551 | 0.00042438 | 0.0002608 | 0.00032657 | 0.00024877
1461.778 | 6.5918E-5 | 0.00038366 | 0.00035748 | 0.0014206 | 0.00045144 | 0.0032741 | 0.00027626 | 0.0001302 | 0.006049 | 5.2434E-5 | 0.00023614 | 0.00036003 | 0.00036044 | 0.00019018 | 0.00028516 | 0.00020045
1462.742 | 4.526E-5 | 0.00035489 | 0.00031442 | 0.0013777 | 0.00041959 | 0.0032454 | 0.00027133 | 0.0001084 | 0.0060456 | 2.8039E-5 | 0.00022272 | 0.00031119 | 0.00031313 | 0.00012672 | 0.00027322 | 0.00015086
1463.706 | 2.8756E-5 | 0.00034744 | 0.0002893 | 0.0013884 | 0.00041579 | 0.0032213 | 0.0002919 | 0.0001116 | 0.0060345 | 9.6075E-6 | 0.00023271 | 0.00027783 | 0.00028624 | 9.5219E-5 | 0.0002885 | 0.00011502
1464.671 | 1.3331E-5 | 0.0003361 | 0.00026669 | 0.0014241 | 0.00042192 | 0.003179 | 0.0003137 | 0.0001018 | 0.0060099 | 1E-6 | 0.00023859 | 0.0002539 | 0.00026126 | 9.2213E-5 | 0.00030611 | 7.893E-5
1465.635 | 1.8019E-5 | 0.00033118 | 0.00025827 | 0.0014749 | 0.00044856 | 0.0031401 | 0.00034402 | 9.7703E-5 | 0.0060159 | 2.0235E-5 | 0.00025269 | 0.00026653 | 0.00025431 | 0.00010685 | 0.00033291 | 6.7101E-5
1466.599 | 0.00013264 | 0.00043024 | 0.00034706 | 0.0016191 | 0.00058541 | 0.003216 | 0.00048079 | 0.0002523 | 0.006175 | 0.00016518 | 0.00038323 | 0.000418 | 0.00036909 | 0.00017889 | 0.00046566 | 0.00019059
1467.563 | 0.00048771 | 0.00080013 | 0.00067997 | 0.0020292 | 0.00099968 | 0.0035798 | 0.00089919 | 0.00070915 | 0.0066618 | 0.00061295 | 0.00081506 | 0.00087524 | 0.00078301 | 0.00056888 | 0.00088563 | 0.00065902
1468.528 | 0.0012982 | 0.0016713 | 0.0014719 | 0.0029691 | 0.0019441 | 0.0044604 | 0.0018452 | 0.0017195 | 0.0077166 | 0.0016001 | 0.0018048 | 0.0018814 | 0.0017489 | 0.0014794 | 0.0018606 | 0.0016924
1469.492 | 0.0029608 | 0.0034523 | 0.0031088 | 0.0049 | 0.0038672 | 0.0062685 | 0.0037546 | 0.0037432 | 0.0097834 | 0.0035677 | 0.0038074 | 0.0038821 | 0.0037229 | 0.0033114 | 0.0038634 | 0.0037426
1470.456 | 0.006293 | 0.0069843 | 0.0063607 | 0.0087166 | 0.0076343 | 0.0098755 | 0.0075273 | 0.0077159 | 0.01378 | 0.0073849 | 0.0077555 | 0.0077835 | 0.0076389 | 0.0069539 | 0.0078197 | 0.0076975
1471.42 | 0.012753 | 0.013783 | 0.01255 | 0.01594 | 0.014682 | 0.016903 | 0.014808 | 0.015287 | 0.021332 | 0.014528 | 0.015327 | 0.015176 | 0.015163 | 0.014069 | 0.015302 | 0.015035
1472.384 | 0.024004 | 0.025589 | 0.023116 | 0.028199 | 0.026514 | 0.029266 | 0.027505 | 0.028288 | 0.034252 | 0.026575 | 0.028435 | 0.027818 | 0.028174 | 0.026633 | 0.027992 | 0.027297
1473.349 | 0.040272 | 0.042599 | 0.038202 | 0.045518 | 0.0432 | 0.047137 | 0.045758 | 0.046797 | 0.052639 | 0.043614 | 0.047193 | 0.04581 | 0.046784 | 0.044846 | 0.045962 | 0.044554
1474.313 | 0.059514 | 0.062558 | 0.056026 | 0.065614 | 0.062802 | 0.067861 | 0.066887 | 0.068246 | 0.073998 | 0.063564 | 0.068932 | 0.066754 | 0.068403 | 0.065988 | 0.066958 | 0.064829
1475.277 | 0.079519 | 0.083069 | 0.074673 | 0.086197 | 0.083283 | 0.088757 | 0.088199 | 0.090028 | 0.095775 | 0.084247 | 0.090945 | 0.08818 | 0.090382 | 0.087274 | 0.088646 | 0.086035
1476.241 | 0.099686 | 0.10352 | 0.093605 | 0.10674 | 0.10406 | 0.10931 | 0.10916 | 0.11155 | 0.11736 | 0.10506 | 0.11264 | 0.10948 | 0.11211 | 0.10813 | 0.11039 | 0.10755
1477.206 | 0.12048 | 0.12445 | 0.11323 | 0.12779 | 0.12551 | 0.13024 | 0.13048 | 0.13342 | 0.13934 | 0.12646 | 0.13468 | 0.13122 | 0.1342 | 0.12927 | 0.13266 | 0.12974
1478.17 | 0.14247 | 0.14648 | 0.13407 | 0.14997 | 0.14813 | 0.15231 | 0.15291 | 0.15634 | 0.16237 | 0.14898 | 0.15778 | 0.15401 | 0.15734 | 0.15148 | 0.156 | 0.15307
1479.134 | 0.16594 | 0.16997 | 0.1564 | 0.17358 | 0.17212 | 0.17591 | 0.17684 | 0.18065 | 0.18679 | 0.1729 | 0.1823 | 0.1782 | 0.1819 | 0.17518 | 0.18068 | 0.17775
1480.098 | 0.19079 | 0.19485 | 0.18015 | 0.19853 | 0.19735 | 0.201 | 0.2022 | 0.20627 | 0.21252 | 0.19815 | 0.20818 | 0.2037 | 0.20781 | 0.20035 | 0.20657 | 0.20361
1481.063 | 0.21644 | 0.22056 | 0.20484 | 0.22425 | 0.22325 | 0.22697 | 0.22839 | 0.23262 | 0.23897 | 0.22419 | 0.2348 | 0.22998 | 0.23449 | 0.22642 | 0.23311 | 0.23011
1482.027 | 0.24187 | 0.24603 | 0.22954 | 0.24976 | 0.24886 | 0.2527 | 0.25428 | 0.25864 | 0.26509 | 0.25005 | 0.26108 | 0.25598 | 0.26085 | 0.25228 | 0.25931 | 0.25632
1482.991 | 0.2659 | 0.27 | 0.25314 | 0.27387 | 0.27306 | 0.27687 | 0.27853 | 0.28309 | 0.28964 | 0.27457 | 0.28574 | 0.28051 | 0.28565 | 0.27662 | 0.28398 | 0.28114
1483.955 | 0.28766 | 0.29152 | 0.27478 | 0.29572 | 0.295 | 0.29854 | 0.3002 | 0.30508 | 0.3117 | 0.29686 | 0.30785 | 0.30264 | 0.30796 | 0.29846 | 0.30628 | 0.3038
1484.92 | 0.30698 | 0.31038 | 0.29423 | 0.31516 | 0.31451 | 0.31758 | 0.31911 | 0.32446 | 0.33114 | 0.31671 | 0.32729 | 0.32219 | 0.32765 | 0.31763 | 0.32605 | 0.32414
1485.884 | 0.32457 | 0.32728 | 0.31214 | 0.33292 | 0.33222 | 0.3348 | 0.33606 | 0.34202 | 0.3487 | 0.33482 | 0.34486 | 0.33988 | 0.3455 | 0.33491 | 0.34401 | 0.34286
1486.848 | 0.3419 | 0.34377 | 0.3299 | 0.35051 | 0.34952 | 0.35186 | 0.35274 | 0.35928 | 0.36594 | 0.35263 | 0.36218 | 0.35723 | 0.36311 | 0.35195 | 0.36164 | 0.36131
1487.812 | 0.3606 | 0.36173 | 0.3491 | 0.36957 | 0.36793 | 0.3707 | 0.37119 | 0.37802 | 0.38463 | 0.37182 | 0.38113 | 0.37604 | 0.38229 | 0.37079 | 0.38057 | 0.38084
1488.776 | 0.38103 | 0.38187 | 0.37002 | 0.39034 | 0.38782 | 0.39183 | 0.39211 | 0.39866 | 0.40522 | 0.39279 | 0.40217 | 0.39682 | 0.40344 | 0.39212 | 0.40111 | 0.40154
1489.741 | 0.40113 | 0.40221 | 0.39064 | 0.41062 | 0.40741 | 0.41272 | 0.41313 | 0.41897 | 0.42553 | 0.4135 | 0.4229 | 0.41746 | 0.4242 | 0.41352 | 0.42123 | 0.42138
1490.705 | 0.41821 | 0.41978 | 0.40833 | 0.42767 | 0.42432 | 0.43013 | 0.43091 | 0.43606 | 0.44271 | 0.43125 | 0.44026 | 0.43504 | 0.44156 | 0.43156 | 0.4383 | 0.43811
1491.669 | 0.43175 | 0.43369 | 0.42248 | 0.44106 | 0.43798 | 0.44352 | 0.44462 | 0.44939 | 0.45616 | 0.44536 | 0.45369 | 0.44886 | 0.45501 | 0.44543 | 0.45179 | 0.45145
1492.633 | 0.44308 | 0.44512 | 0.43437 | 0.45227 | 0.44948 | 0.45445 | 0.4557 | 0.46039 | 0.46725 | 0.4571 | 0.4647 | 0.46022 | 0.46604 | 0.45663 | 0.46296 | 0.46271
1493.598 | 0.45387 | 0.45574 | 0.44567 | 0.46305 | 0.46033 | 0.46471 | 0.46595 | 0.47081 | 0.47769 | 0.46817 | 0.47506 | 0.4708 | 0.47643 | 0.46699 | 0.47345 | 0.47349
1494.562 | 0.46548 | 0.4669 | 0.45777 | 0.47474 | 0.47179 | 0.47569 | 0.47679 | 0.48196 | 0.48881 | 0.4799 | 0.48614 | 0.48193 | 0.48754 | 0.47792 | 0.48455 | 0.48504
1495.526 | 0.47867 | 0.47947 | 0.47148 | 0.48813 | 0.4846 | 0.48829 | 0.48917 | 0.49467 | 0.50143 | 0.49312 | 0.49879 | 0.49443 | 0.50021 | 0.49034 | 0.49706 | 0.49806
1496.49 | 0.49339 | 0.49361 | 0.48676 | 0.50307 | 0.49874 | 0.50263 | 0.50328 | 0.50893 | 0.5156 | 0.50781 | 0.51307 | 0.50841 | 0.51449 | 0.50445 | 0.51103 | 0.51243
1497.455 | 0.50832 | 0.50827 | 0.50238 | 0.51817 | 0.51314 | 0.51754 | 0.51805 | 0.5236 | 0.53021 | 0.52287 | 0.52786 | 0.52291 | 0.52927 | 0.51927 | 0.52542 | 0.527
1498.419 | 0.52164 | 0.52173 | 0.51653 | 0.53159 | 0.52631 | 0.5311 | 0.53161 | 0.53692 | 0.54354 | 0.53662 | 0.54136 | 0.53637 | 0.54278 | 0.533 | 0.53868 | 0.54023
1499.383 | 0.53251 | 0.533 | 0.52833 | 0.54257 | 0.53746 | 0.54232 | 0.54287 | 0.54801 | 0.55469 | 0.54821 | 0.55265 | 0.54785 | 0.55409 | 0.54455 | 0.54993 | 0.55141
1500.347 | 0.54141 | 0.5423 | 0.5381 | 0.55161 | 0.54684 | 0.55153 | 0.5521 | 0.55722 | 0.56396 | 0.5579 | 0.56202 | 0.55754 | 0.5635 | 0.55414 | 0.55938 | 0.56087
1501.311 | 0.54914 | 0.55031 | 0.54658 | 0.55955 | 0.55505 | 0.55944 | 0.56 | 0.56526 | 0.57203 | 0.5664 | 0.57015 | 0.56602 | 0.5717 | 0.56248 | 0.56762 | 0.56924
1502.276 | 0.55641 | 0.55763 | 0.55445 | 0.56705 | 0.56267 | 0.56662 | 0.56717 | 0.57277 | 0.5795 | 0.57433 | 0.5776 | 0.57385 | 0.57926 | 0.57016 | 0.57518 | 0.5771
1503.24 | 0.56396 | 0.56488 | 0.56247 | 0.57483 | 0.5704 | 0.5737 | 0.57419 | 0.58038 | 0.587 | 0.58239 | 0.58496 | 0.58159 | 0.58684 | 0.57774 | 0.5827 | 0.58519
1504.204 | 0.57313 | 0.57313 | 0.57206 | 0.58426 | 0.57959 | 0.58191 | 0.58216 | 0.58923 | 0.59572 | 0.59177 | 0.59337 | 0.59023 | 0.59555 | 0.58613 | 0.59137 | 0.59487
1505.168 | 0.58653 | 0.58469 | 0.58583 | 0.59792 | 0.5927 | 0.59391 | 0.59339 | 0.60162 | 0.60801 | 0.60476 | 0.60522 | 0.6018 | 0.60773 | 0.59725 | 0.60345 | 0.60856
1506.133 | 0.60733 | 0.60292 | 0.60672 | 0.61884 | 0.61247 | 0.61345 | 0.61147 | 0.62063 | 0.62697 | 0.62404 | 0.62384 | 0.61911 | 0.62645 | 0.61424 | 0.62161 | 0.62846
1507.097 | 0.63381 | 0.6276 | 0.63284 | 0.64508 | 0.63718 | 0.63975 | 0.6363 | 0.64535 | 0.65158 | 0.64829 | 0.64849 | 0.64171 | 0.65073 | 0.63724 | 0.64455 | 0.652
1508.061 | 0.6567 | 0.65062 | 0.65549 | 0.6673 | 0.65888 | 0.66286 | 0.65914 | 0.66728 | 0.67334 | 0.66967 | 0.6704 | 0.66246 | 0.67207 | 0.65854 | 0.66478 | 0.67142
1509.025 | 0.67108 | 0.66622 | 0.6701 | 0.68083 | 0.67328 | 0.67708 | 0.67403 | 0.68123 | 0.68725 | 0.68366 | 0.68429 | 0.67651 | 0.68553 | 0.67262 | 0.67816 | 0.6836
1509.99 | 0.67988 | 0.6763 | 0.67931 | 0.68887 | 0.68257 | 0.6857 | 0.68337 | 0.6898 | 0.69588 | 0.69251 | 0.69285 | 0.68569 | 0.69383 | 0.6816 | 0.68685 | 0.69135
1510.954 | 0.68651 | 0.6839 | 0.68634 | 0.69492 | 0.68966 | 0.69227 | 0.69042 | 0.6963 | 0.70243 | 0.69927 | 0.69937 | 0.69276 | 0.70019 | 0.68853 | 0.69359 | 0.69753
1511.918 | 0.69258 | 0.69058 | 0.69279 | 0.70063 | 0.69603 | 0.69831 | 0.69672 | 0.7023 | 0.70842 | 0.70546 | 0.70534 | 0.69909 | 0.70609 | 0.69482 | 0.69973 | 0.70347
1512.882 | 0.69876 | 0.697 | 0.69932 | 0.70664 | 0.70236 | 0.70442 | 0.70291 | 0.70844 | 0.71447 | 0.71174 | 0.7114 | 0.70528 | 0.71212 | 0.70104 | 0.70589 | 0.70974
1513.847 | 0.7055 | 0.7036 | 0.7064 | 0.7134 | 0.70912 | 0.71107 | 0.7094 | 0.71511 | 0.721 | 0.71849 | 0.71794 | 0.71171 | 0.71868 | 0.70751 | 0.71249 | 0.71671
1514.811 | 0.71323 | 0.71085 | 0.71436 | 0.72125 | 0.71672 | 0.71866 | 0.71665 | 0.72264 | 0.72838 | 0.72605 | 0.72532 | 0.71876 | 0.7261 | 0.7146 | 0.71989 | 0.72464
1515.775 | 0.7221 | 0.71898 | 0.72328 | 0.73021 | 0.72526 | 0.72729 | 0.72483 | 0.7311 | 0.73669 | 0.73448 | 0.73361 | 0.7266 | 0.73445 | 0.72246 | 0.72817 | 0.73345
1516.739 | 0.73171 | 0.72773 | 0.73274 | 0.73976 | 0.73438 | 0.7365 | 0.73361 | 0.74007 | 0.74552 | 0.74339 | 0.74238 | 0.73498 | 0.74329 | 0.73083 | 0.73695 | 0.74264
1517.703 | 0.74133 | 0.73647 | 0.74206 | 0.74914 | 0.74345 | 0.74548 | 0.74228 | 0.74886 | 0.7542 | 0.75215 | 0.7509 | 0.7433 | 0.75193 | 0.73909 | 0.74556 | 0.75153
1518.668 | 0.7504 | 0.74466 | 0.75078 | 0.75782 | 0.75201 | 0.75371 | 0.75035 | 0.75696 | 0.76225 | 0.7603 | 0.7587 | 0.75107 | 0.75989 | 0.74677 | 0.75358 | 0.75977
1519.632 | 0.75887 | 0.7523 | 0.75891 | 0.76585 | 0.76007 | 0.76131 | 0.75787 | 0.76446 | 0.76975 | 0.76787 | 0.76594 | 0.75825 | 0.76724 | 0.7539 | 0.76108 | 0.76748
1520.596 | 0.76699 | 0.75975 | 0.76673 | 0.77353 | 0.76789 | 0.76878 | 0.76528 | 0.7717 | 0.77706 | 0.77515 | 0.77304 | 0.76516 | 0.77437 | 0.76086 | 0.76839 | 0.77492
1521.56 | 0.77477 | 0.76713 | 0.77423 | 0.78086 | 0.77546 | 0.77624 | 0.77269 | 0.77878 | 0.78426 | 0.7822 | 0.78011 | 0.77191 | 0.78137 | 0.76778 | 0.77555 | 0.78204
1522.525 | 0.7818 | 0.77406 | 0.78105 | 0.78747 | 0.78236 | 0.78323 | 0.77965 | 0.78533 | 0.79094 | 0.78868 | 0.78673 | 0.77825 | 0.78789 | 0.77429 | 0.78218 | 0.78842
1523.489 | 0.78775 | 0.78016 | 0.78687 | 0.79303 | 0.78826 | 0.78926 | 0.78574 | 0.791 | 0.79671 | 0.79428 | 0.79246 | 0.78389 | 0.79354 | 0.78005 | 0.78791 | 0.79377
1524.453 | 0.7928 | 0.78555 | 0.79183 | 0.79771 | 0.79326 | 0.79442 | 0.79111 | 0.79588 | 0.80167 | 0.79912 | 0.79736 | 0.78895 | 0.79843 | 0.7852 | 0.79281 | 0.79821
1525.417 | 0.79742 | 0.79069 | 0.79636 | 0.80193 | 0.79779 | 0.79917 | 0.79626 | 0.80041 | 0.80624 | 0.8036 | 0.80189 | 0.79382 | 0.80298 | 0.79022 | 0.79729 | 0.80218
1526.382 | 0.80195 | 0.79589 | 0.80077 | 0.80604 | 0.80219 | 0.80387 | 0.80149 | 0.80489 | 0.81072 | 0.80801 | 0.80636 | 0.79875 | 0.80748 | 0.79535 | 0.80166 | 0.80603
1527.346 | 0.80632 | 0.80095 | 0.805 | 0.81001 | 0.80646 | 0.80843 | 0.80658 | 0.8092 | 0.81504 | 0.81227 | 0.8107 | 0.80355 | 0.81183 | 0.80038 | 0.80586 | 0.8098
1528.31 | 0.81025 | 0.8054 | 0.80879 | 0.81361 | 0.81032 | 0.81248 | 0.81105 | 0.81303 | 0.81888 | 0.81608 | 0.8146 | 0.80782 | 0.81573 | 0.80483 | 0.80963 | 0.81329
1529.274 | 0.81353 | 0.80895 | 0.81193 | 0.81671 | 0.81356 | 0.81578 | 0.8146 | 0.81618 | 0.82205 | 0.81925 | 0.81784 | 0.81131 | 0.81898 | 0.80843 | 0.81276 | 0.81636
1530.239 | 0.81628 | 0.81162 | 0.81452 | 0.81941 | 0.81624 | 0.81839 | 0.81731 | 0.81873 | 0.82465 | 0.82186 | 0.82047 | 0.81404 | 0.82165 | 0.8112 | 0.8153 | 0.81903
1531.203 | 0.81884 | 0.81378 | 0.81688 | 0.82203 | 0.81865 | 0.82066 | 0.81958 | 0.82104 | 0.82702 | 0.82421 | 0.82282 | 0.81635 | 0.82408 | 0.81347 | 0.81758 | 0.82158
1532.167 | 0.82162 | 0.81597 | 0.81942 | 0.8249 | 0.8212 | 0.82306 | 0.82195 | 0.82349 | 0.82957 | 0.8267 | 0.82533 | 0.81868 | 0.82666 | 0.81571 | 0.81999 | 0.82431
1533.131 | 0.82476 | 0.81857 | 0.82228 | 0.82805 | 0.82407 | 0.82583 | 0.82475 | 0.82629 | 0.83247 | 0.82949 | 0.82817 | 0.82136 | 0.82955 | 0.81825 | 0.82273 | 0.82726
1534.095 | 0.82799 | 0.8215 | 0.8252 | 0.83114 | 0.82706 | 0.82875 | 0.82778 | 0.82923 | 0.83546 | 0.8324 | 0.83112 | 0.82429 | 0.83252 | 0.82107 | 0.82557 | 0.83019
1535.06 | 0.83089 | 0.82434 | 0.82782 | 0.8338 | 0.82979 | 0.83137 | 0.83058 | 0.83193 | 0.83815 | 0.83509 | 0.83376 | 0.82714 | 0.8352 | 0.82385 | 0.82815 | 0.83279
1536.024 | 0.83335 | 0.82678 | 0.82999 | 0.83602 | 0.83208 | 0.83346 | 0.83287 | 0.83427 | 0.84038 | 0.83741 | 0.83593 | 0.82966 | 0.83745 | 0.82637 | 0.83029 | 0.83502
1536.988 | 0.83556 | 0.82874 | 0.83188 | 0.8381 | 0.83401 | 0.83513 | 0.83467 | 0.83636 | 0.84232 | 0.83947 | 0.83775 | 0.83182 | 0.83942 | 0.82858 | 0.83209 | 0.83714
1537.952 | 0.83784 | 0.83024 | 0.83383 | 0.84056 | 0.83583 | 0.83671 | 0.83614 | 0.83844 | 0.84424 | 0.84145 | 0.83952 | 0.83364 | 0.84139 | 0.83046 | 0.83383 | 0.83964
1538.917 | 0.84054 | 0.83124 | 0.83625 | 0.84394 | 0.83783 | 0.83867 | 0.83743 | 0.84071 | 0.84647 | 0.84355 | 0.8416 | 0.83509 | 0.84364 | 0.83181 | 0.83581 | 0.84303
1539.881 | 0.84374 | 0.832 | 0.83929 | 0.84829 | 0.84016 | 0.84131 | 0.83876 | 0.84326 | 0.84916 | 0.8459 | 0.84424 | 0.83628 | 0.84629 | 0.83255 | 0.83818 | 0.84713
1540.845 | 0.84702 | 0.83352 | 0.84252 | 0.85245 | 0.84274 | 0.84428 | 0.84065 | 0.84595 | 0.8521 | 0.8485 | 0.84722 | 0.83779 | 0.84908 | 0.83347 | 0.84067 | 0.85058
1541.809 | 0.8498 | 0.83664 | 0.84535 | 0.85517 | 0.84541 | 0.84702 | 0.84354 | 0.84862 | 0.85495 | 0.85123 | 0.85011 | 0.84025 | 0.85166 | 0.83569 | 0.84297 | 0.85236
1542.774 | 0.85218 | 0.84083 | 0.84786 | 0.85686 | 0.84821 | 0.8496 | 0.84712 | 0.85126 | 0.85771 | 0.85401 | 0.85287 | 0.84348 | 0.85411 | 0.83907 | 0.84521 | 0.85324
1543.738 | 0.85449 | 0.84524 | 0.85035 | 0.85839 | 0.85115 | 0.85226 | 0.85089 | 0.85394 | 0.86047 | 0.85677 | 0.85562 | 0.84692 | 0.85656 | 0.84277 | 0.84753 | 0.85417
1544.702 | 0.85679 | 0.84938 | 0.85284 | 0.86005 | 0.85409 | 0.85491 | 0.85446 | 0.85656 | 0.86315 | 0.85942 | 0.85828 | 0.8502 | 0.85897 | 0.84624 | 0.84985 | 0.85537
1545.666 | 0.85896 | 0.85299 | 0.8552 | 0.86177 | 0.85685 | 0.85737 | 0.85756 | 0.85897 | 0.86558 | 0.86183 | 0.86069 | 0.85306 | 0.86117 | 0.84921 | 0.85199 | 0.8567
1546.63 | 0.8609 | 0.85595 | 0.85733 | 0.86341 | 0.85929 | 0.85953 | 0.86007 | 0.86102 | 0.86764 | 0.8639 | 0.86276 | 0.8554 | 0.86305 | 0.85155 | 0.85385 | 0.85802
1547.595 | 0.86259 | 0.85826 | 0.8592 | 0.86493 | 0.86138 | 0.86137 | 0.86198 | 0.86274 | 0.86935 | 0.86564 | 0.8645 | 0.85723 | 0.86463 | 0.85331 | 0.85538 | 0.85927
1548.559 | 0.86409 | 0.86006 | 0.86087 | 0.86637 | 0.86318 | 0.86295 | 0.86345 | 0.86419 | 0.87078 | 0.86715 | 0.86598 | 0.85864 | 0.86596 | 0.8546 | 0.85665 | 0.86043
1549.523 | 0.86549 | 0.86155 | 0.86244 | 0.86774 | 0.86477 | 0.86434 | 0.86464 | 0.8655 | 0.87206 | 0.86853 | 0.86729 | 0.85979 | 0.86711 | 0.85558 | 0.85774 | 0.86151
1550.487 | 0.86684 | 0.86288 | 0.86396 | 0.86906 | 0.86623 | 0.86563 | 0.86573 | 0.86674 | 0.87326 | 0.86984 | 0.86848 | 0.86075 | 0.86812 | 0.85637 | 0.85869 | 0.8625
1551.452 | 0.86813 | 0.8641 | 0.86545 | 0.87031 | 0.86757 | 0.86683 | 0.86676 | 0.86793 | 0.87437 | 0.87106 | 0.86952 | 0.86159 | 0.86896 | 0.85702 | 0.85954 | 0.86339
1552.416 | 0.86935 | 0.8652 | 0.86684 | 0.87148 | 0.86879 | 0.86794 | 0.86773 | 0.86906 | 0.87538 | 0.87218 | 0.87038 | 0.86232 | 0.86965 | 0.85757 | 0.86029 | 0.86422
1553.38 | 0.87048 | 0.86614 | 0.86809 | 0.87258 | 0.86982 | 0.86893 | 0.86857 | 0.87011 | 0.87625 | 0.87317 | 0.87107 | 0.86298 | 0.87022 | 0.8581 | 0.86092 | 0.86499
1554.344 | 0.87152 | 0.86687 | 0.86913 | 0.87361 | 0.8706 | 0.86972 | 0.8692 | 0.87106 | 0.87698 | 0.87403 | 0.87157 | 0.86355 | 0.87071 | 0.85861 | 0.86141 | 0.86572
1555.309 | 0.87246 | 0.86731 | 0.86994 | 0.8746 | 0.87105 | 0.87025 | 0.86957 | 0.87186 | 0.87755 | 0.87476 | 0.87186 | 0.86391 | 0.87113 | 0.85904 | 0.86171 | 0.86639
1556.273 | 0.87325 | 0.86736 | 0.87057 | 0.87558 | 0.87113 | 0.8705 | 0.8696 | 0.8724 | 0.87794 | 0.87528 | 0.87187 | 0.86384 | 0.8714 | 0.8591 | 0.86174 | 0.86696
1557.237 | 0.87385 | 0.8672 | 0.87115 | 0.87645 | 0.87091 | 0.87052 | 0.86947 | 0.87262 | 0.87817 | 0.87556 | 0.87154 | 0.8631 | 0.87138 | 0.85851 | 0.86139 | 0.86717
1558.201 | 0.87436 | 0.86775 | 0.8719 | 0.87691 | 0.87088 | 0.87056 | 0.86986 | 0.87276 | 0.87844 | 0.8758 | 0.87108 | 0.86215 | 0.87106 | 0.85764 | 0.86073 | 0.86644
1559.166 | 0.87501 | 0.86985 | 0.87297 | 0.87681 | 0.87166 | 0.87109 | 0.87136 | 0.87332 | 0.87907 | 0.87637 | 0.87112 | 0.86212 | 0.87081 | 0.85764 | 0.8603 | 0.86482
1560.13 | 0.8758 | 0.8724 | 0.87422 | 0.87673 | 0.87315 | 0.8723 | 0.87323 | 0.87422 | 0.87997 | 0.87713 | 0.87185 | 0.86303 | 0.87093 | 0.85842 | 0.86047 | 0.86359
1561.094 | 0.87649 | 0.87416 | 0.87536 | 0.87699 | 0.87469 | 0.87376 | 0.8746 | 0.875 | 0.88078 | 0.87769 | 0.8728 | 0.86396 | 0.8712 | 0.85905 | 0.86098 | 0.86335
1562.058 | 0.87695 | 0.87505 | 0.87622 | 0.87738 | 0.87586 | 0.87502 | 0.87535 | 0.87544 | 0.88129 | 0.87792 | 0.87349 | 0.86449 | 0.87132 | 0.85923 | 0.86135 | 0.86356
1563.022 | 0.87716 | 0.8754 | 0.87671 | 0.8776 | 0.87654 | 0.87585 | 0.87566 | 0.87555 | 0.88147 | 0.87784 | 0.87376 | 0.86462 | 0.87117 | 0.85908 | 0.86136 | 0.86362
1563.987 | 0.87713 | 0.87542 | 0.87684 | 0.87755 | 0.87674 | 0.8762 | 0.87566 | 0.87539 | 0.88131 | 0.87753 | 0.87359 | 0.86443 | 0.87072 | 0.85872 | 0.86095 | 0.86323
1564.951 | 0.87687 | 0.87516 | 0.87661 | 0.87719 | 0.8765 | 0.87611 | 0.87537 | 0.87497 | 0.88083 | 0.877 | 0.87299 | 0.86392 | 0.86997 | 0.85813 | 0.86012 | 0.86235
1565.915 | 0.87631 | 0.8745 | 0.876 | 0.87651 | 0.87576 | 0.87556 | 0.8747 | 0.87419 | 0.87996 | 0.87616 | 0.87194 | 0.86297 | 0.86884 | 0.85715 | 0.85886 | 0.86103
1566.879 | 0.87529 | 0.87319 | 0.87486 | 0.87536 | 0.87439 | 0.87444 | 0.87346 | 0.87286 | 0.87854 | 0.87483 | 0.87029 | 0.86133 | 0.86714 | 0.85547 | 0.85703 | 0.85915
1567.844 | 0.87359 | 0.87107 | 0.873 | 0.87351 | 0.87222 | 0.87254 | 0.87144 | 0.87074 | 0.87636 | 0.87275 | 0.86784 | 0.85882 | 0.8646 | 0.85282 | 0.85445 | 0.85652
1568.808 | 0.87117 | 0.86827 | 0.87041 | 0.87086 | 0.8693 | 0.86987 | 0.86872 | 0.86784 | 0.87345 | 0.86992 | 0.86466 | 0.85558 | 0.86124 | 0.84934 | 0.85116 | 0.85307
1569.772 | 0.86839 | 0.86533 | 0.86746 | 0.86777 | 0.8661 | 0.8669 | 0.86581 | 0.86465 | 0.87029 | 0.86678 | 0.86127 | 0.85225 | 0.85761 | 0.84574 | 0.84764 | 0.84921
1570.736 | 0.86579 | 0.8628 | 0.86469 | 0.86488 | 0.8632 | 0.86427 | 0.86329 | 0.86183 | 0.8675 | 0.8639 | 0.85832 | 0.84949 | 0.85444 | 0.8428 | 0.84452 | 0.84568
1571.701 | 0.86361 | 0.86079 | 0.86235 | 0.86254 | 0.86081 | 0.8622 | 0.8613 | 0.85961 | 0.8653 | 0.86155 | 0.85604 | 0.84747 | 0.85201 | 0.84071 | 0.84206 | 0.84285
1572.665 | 0.86165 | 0.85895 | 0.86023 | 0.8606 | 0.85866 | 0.86042 | 0.85954 | 0.85775 | 0.86345 | 0.85953 | 0.85412 | 0.84581 | 0.85006 | 0.83909 | 0.83999 | 0.84056
1573.629 | 0.85941 | 0.85665 | 0.85783 | 0.8586 | 0.85622 | 0.85833 | 0.85746 | 0.85568 | 0.86139 | 0.85731 | 0.85197 | 0.84385 | 0.84797 | 0.83723 | 0.83772 | 0.83826
1574.593 | 0.85625 | 0.85324 | 0.85458 | 0.8559 | 0.85295 | 0.85528 | 0.85444 | 0.85272 | 0.8585 | 0.8543 | 0.84892 | 0.8409 | 0.84502 | 0.83435 | 0.83463 | 0.83528
1575.557 | 0.85185 | 0.84854 | 0.85021 | 0.85207 | 0.84866 | 0.85096 | 0.85026 | 0.84854 | 0.85448 | 0.85021 | 0.84466 | 0.83668 | 0.84083 | 0.83009 | 0.8304 | 0.83118
1576.522 | 0.84683 | 0.84349 | 0.8453 | 0.84745 | 0.84401 | 0.84602 | 0.84566 | 0.84375 | 0.84991 | 0.84562 | 0.83984 | 0.83196 | 0.83599 | 0.82527 | 0.8256 | 0.8263
1577.486 | 0.84245 | 0.83951 | 0.84103 | 0.84315 | 0.84013 | 0.84184 | 0.8419 | 0.83963 | 0.84597 | 0.84165 | 0.83577 | 0.82809 | 0.8318 | 0.82134 | 0.82141 | 0.82177
1578.45 | 0.83936 | 0.83704 | 0.83799 | 0.83996 | 0.83747 | 0.83908 | 0.83944 | 0.83679 | 0.84326 | 0.83886 | 0.83306 | 0.82559 | 0.82892 | 0.81885 | 0.81842 | 0.81838
1579.414 | 0.83722 | 0.83548 | 0.83585 | 0.83772 | 0.83563 | 0.83727 | 0.83777 | 0.83487 | 0.8414 | 0.83688 | 0.83127 | 0.82398 | 0.82699 | 0.81726 | 0.81631 | 0.81596
1580.379 | 0.83542 | 0.83413 | 0.83399 | 0.8359 | 0.83396 | 0.83571 | 0.83626 | 0.83325 | 0.8398 | 0.83518 | 0.82973 | 0.82257 | 0.82535 | 0.81587 | 0.81445 | 0.81392
1581.343 | 0.83353 | 0.83257 | 0.83202 | 0.83408 | 0.83208 | 0.83392 | 0.83456 | 0.83152 | 0.83807 | 0.83335 | 0.82803 | 0.82097 | 0.82356 | 0.81426 | 0.81243 | 0.8118
1582.307 | 0.8314 | 0.83068 | 0.82979 | 0.83209 | 0.82986 | 0.8318 | 0.83256 | 0.82955 | 0.83607 | 0.83128 | 0.82603 | 0.81902 | 0.82149 | 0.81229 | 0.81015 | 0.80945
1583.271 | 0.82907 | 0.8285 | 0.82738 | 0.82994 | 0.8274 | 0.82944 | 0.83035 | 0.82738 | 0.83387 | 0.82901 | 0.82383 | 0.81679 | 0.81918 | 0.81004 | 0.80768 | 0.80692
1584.236 | 0.82665 | 0.82619 | 0.82493 | 0.82773 | 0.82485 | 0.82701 | 0.82806 | 0.82514 | 0.83161 | 0.82669 | 0.82157 | 0.81443 | 0.8168 | 0.80766 | 0.80517 | 0.80435
1585.2 | 0.82425 | 0.82389 | 0.82255 | 0.82555 | 0.82237 | 0.82466 | 0.82579 | 0.82296 | 0.82942 | 0.82441 | 0.81937 | 0.81209 | 0.81446 | 0.80529 | 0.8027 | 0.80185
1586.164 | 0.82199 | 0.8217 | 0.82034 | 0.82351 | 0.82008 | 0.82246 | 0.82359 | 0.8209 | 0.82736 | 0.82227 | 0.81727 | 0.80985 | 0.81223 | 0.80299 | 0.80031 | 0.79944
1587.128 | 0.82 | 0.81977 | 0.81841 | 0.82173 | 0.81811 | 0.8205 | 0.82156 | 0.81907 | 0.82553 | 0.82035 | 0.81535 | 0.80781 | 0.81018 | 0.80083 | 0.79804 | 0.79716
1588.093 | 0.81844 | 0.81828 | 0.81692 | 0.82038 | 0.81663 | 0.81891 | 0.81983 | 0.8176 | 0.82405 | 0.81878 | 0.81372 | 0.80608 | 0.8084 | 0.79887 | 0.79597 | 0.7951
1589.057 | 0.81746 | 0.81736 | 0.816 | 0.81958 | 0.81578 | 0.81782 | 0.81854 | 0.8166 | 0.82301 | 0.81763 | 0.81248 | 0.80474 | 0.80698 | 0.79721 | 0.79423 | 0.79336
1590.021 | 0.81703 | 0.81696 | 0.81562 | 0.81927 | 0.8155 | 0.81721 | 0.8177 | 0.81604 | 0.82236 | 0.81687 | 0.8116 | 0.80377 | 0.80588 | 0.79584 | 0.7928 | 0.79192
1590.985 | 0.8169 | 0.81684 | 0.81554 | 0.81922 | 0.81553 | 0.81686 | 0.8171 | 0.8157 | 0.82191 | 0.81629 | 0.8109 | 0.80296 | 0.80492 | 0.79459 | 0.79153 | 0.79061
1591.949 | 0.81667 | 0.81662 | 0.81539 | 0.81903 | 0.81546 | 0.81641 | 0.81641 | 0.81524 | 0.82133 | 0.81557 | 0.81006 | 0.80197 | 0.80379 | 0.79317 | 0.79014 | 0.78916
1592.914 | 0.81592 | 0.8159 | 0.81474 | 0.81831 | 0.81485 | 0.81548 | 0.81525 | 0.81428 | 0.82026 | 0.81435 | 0.80875 | 0.80048 | 0.80217 | 0.79127 | 0.78833 | 0.78725
1593.878 | 0.8143 | 0.81437 | 0.81326 | 0.81671 | 0.81336 | 0.81375 | 0.81331 | 0.81253 | 0.81842 | 0.8124 | 0.80671 | 0.79826 | 0.7998 | 0.78868 | 0.78584 | 0.78463
1594.842 | 0.81162 | 0.81189 | 0.81078 | 0.81407 | 0.81082 | 0.81106 | 0.81043 | 0.80986 | 0.81568 | 0.80961 | 0.8038 | 0.79522 | 0.79659 | 0.78531 | 0.78258 | 0.78119
1595.806 | 0.8079 | 0.80848 | 0.80729 | 0.8104 | 0.80725 | 0.80742 | 0.80665 | 0.80632 | 0.81205 | 0.806 | 0.80008 | 0.79142 | 0.7926 | 0.78124 | 0.77859 | 0.77696
1596.771 | 0.8033 | 0.80424 | 0.80293 | 0.80588 | 0.80278 | 0.80301 | 0.80208 | 0.80205 | 0.80766 | 0.80169 | 0.79568 | 0.78698 | 0.78797 | 0.77659 | 0.77398 | 0.77209
1597.735 | 0.798 | 0.79927 | 0.79788 | 0.8007 | 0.7976 | 0.79798 | 0.79686 | 0.79718 | 0.80266 | 0.79679 | 0.79072 | 0.78199 | 0.78284 | 0.77146 | 0.76889 | 0.76675
1598.699 | 0.79208 | 0.79363 | 0.79224 | 0.79498 | 0.79181 | 0.79244 | 0.79105 | 0.79179 | 0.79713 | 0.79136 | 0.78528 | 0.77649 | 0.77729 | 0.76586 | 0.76338 | 0.76106
1599.663 | 0.78559 | 0.78732 | 0.78606 | 0.7888 | 0.78548 | 0.7864 | 0.78471 | 0.7859 | 0.79113 | 0.78542 | 0.77934 | 0.77048 | 0.77132 | 0.7598 | 0.7575 | 0.75506
1600.628 | 0.77859 | 0.78048 | 0.77944 | 0.78223 | 0.77874 | 0.77994 | 0.77793 | 0.77957 | 0.78475 | 0.77907 | 0.773 | 0.76405 | 0.76498 | 0.75334 | 0.75131 | 0.74882
1601.592 | 0.77136 | 0.77344 | 0.77264 | 0.77552 | 0.77188 | 0.77333 | 0.77105 | 0.77309 | 0.77824 | 0.77259 | 0.76652 | 0.75752 | 0.75854 | 0.74681 | 0.74508 | 0.74257
1602.556 | 0.76445 | 0.76678 | 0.76619 | 0.76915 | 0.76544 | 0.7671 | 0.76462 | 0.76696 | 0.77212 | 0.76648 | 0.76042 | 0.7514 | 0.75248 | 0.74074 | 0.73928 | 0.73673
1603.52 | 0.75854 | 0.76115 | 0.7607 | 0.76374 | 0.76006 | 0.76189 | 0.75926 | 0.76181 | 0.76698 | 0.76135 | 0.75533 | 0.74633 | 0.74742 | 0.73576 | 0.73448 | 0.73186
1604.484 | 0.75422 | 0.7571 | 0.75675 | 0.75985 | 0.75629 | 0.75823 | 0.75547 | 0.75816 | 0.76333 | 0.75771 | 0.75176 | 0.74277 | 0.74386 | 0.73234 | 0.73116 | 0.72847
1605.449 | 0.75189 | 0.75493 | 0.7547 | 0.75784 | 0.75448 | 0.75642 | 0.75352 | 0.75634 | 0.76149 | 0.75587 | 0.75001 | 0.74099 | 0.7421 | 0.73069 | 0.72961 | 0.72689
1606.413 | 0.75185 | 0.75491 | 0.75482 | 0.75799 | 0.75486 | 0.7567 | 0.75366 | 0.75656 | 0.7617 | 0.75608 | 0.75027 | 0.74119 | 0.74237 | 0.731 | 0.73004 | 0.72734
1607.377 | 0.75439 | 0.75734 | 0.75738 | 0.76054 | 0.75762 | 0.75933 | 0.75619 | 0.75907 | 0.7642 | 0.75857 | 0.75279 | 0.74362 | 0.74489 | 0.73351 | 0.73266 | 0.73003
1608.341 | 0.75962 | 0.76241 | 0.76248 | 0.76557 | 0.76283 | 0.76447 | 0.76131 | 0.76402 | 0.76913 | 0.76349 | 0.7577 | 0.74844 | 0.74982 | 0.73841 | 0.73762 | 0.73502
1609.306 | 0.76713 | 0.76976 | 0.76975 | 0.77267 | 0.77006 | 0.77175 | 0.76865 | 0.77103 | 0.77611 | 0.77047 | 0.76463 | 0.75536 | 0.75681 | 0.74541 | 0.74458 | 0.74198
1610.27 | 0.77584 | 0.77831 | 0.77818 | 0.78086 | 0.77833 | 0.78013 | 0.77712 | 0.77916 | 0.78417 | 0.77857 | 0.77264 | 0.76346 | 0.76489 | 0.75356 | 0.75264 | 0.75002
1611.234 | 0.78453 | 0.78684 | 0.78664 | 0.78906 | 0.78657 | 0.78843 | 0.7855 | 0.7873 | 0.7922 | 0.78674 | 0.78063 | 0.77165 | 0.77298 | 0.76175 | 0.76078 | 0.75817
1612.198 | 0.79264 | 0.79472 | 0.79458 | 0.79676 | 0.79423 | 0.79607 | 0.79319 | 0.79491 | 0.79968 | 0.79442 | 0.78806 | 0.77934 | 0.78055 | 0.76938 | 0.76844 | 0.76592
1613.163 | 0.80051 | 0.80228 | 0.80232 | 0.80432 | 0.80165 | 0.80339 | 0.80055 | 0.8023 | 0.80691 | 0.80191 | 0.79525 | 0.78678 | 0.78791 | 0.77673 | 0.77592 | 0.77356
1614.127 | 0.8094 | 0.81069 | 0.81102 | 0.81291 | 0.80996 | 0.81162 | 0.80883 | 0.81058 | 0.81506 | 0.81026 | 0.80335 | 0.795 | 0.79618 | 0.78488 | 0.78426 | 0.78215
1615.091 | 0.82095 | 0.82155 | 0.82214 | 0.82399 | 0.82063 | 0.82244 | 0.81971 | 0.82121 | 0.8256 | 0.82085 | 0.81385 | 0.80536 | 0.8068 | 0.79532 | 0.79482 | 0.79294
1616.055 | 0.83562 | 0.83545 | 0.83607 | 0.83786 | 0.83415 | 0.83642 | 0.83381 | 0.83461 | 0.83897 | 0.83406 | 0.82725 | 0.81833 | 0.82019 | 0.8086 | 0.80793 | 0.80616
1617.02 | 0.85121 | 0.85035 | 0.85079 | 0.85239 | 0.84866 | 0.85134 | 0.84892 | 0.84877 | 0.85315 | 0.84798 | 0.84148 | 0.83212 | 0.83431 | 0.82276 | 0.82172 | 0.81987
1617.984 | 0.86437 | 0.86295 | 0.86327 | 0.8646 | 0.86126 | 0.86385 | 0.86156 | 0.86067 | 0.8651 | 0.85977 | 0.85344 | 0.84386 | 0.84616 | 0.83468 | 0.83338 | 0.83148
1618.948 | 0.87385 | 0.8719 | 0.87236 | 0.87343 | 0.87067 | 0.87272 | 0.87041 | 0.86917 | 0.87366 | 0.86832 | 0.86199 | 0.8524 | 0.85465 | 0.84314 | 0.84187 | 0.8401
1619.912 | 0.88064 | 0.87815 | 0.87891 | 0.87984 | 0.87761 | 0.87896 | 0.87652 | 0.87519 | 0.87976 | 0.87445 | 0.86805 | 0.85858 | 0.86074 | 0.84916 | 0.84802 | 0.84654
1620.876 | 0.88628 | 0.88325 | 0.88431 | 0.88521 | 0.88335 | 0.88408 | 0.88154 | 0.88016 | 0.88481 | 0.8795 | 0.87306 | 0.86374 | 0.86585 | 0.85421 | 0.85314 | 0.85202
1621.841 | 0.8918 | 0.88825 | 0.88949 | 0.89046 | 0.88875 | 0.88909 | 0.88654 | 0.885 | 0.88977 | 0.8844 | 0.87797 | 0.86878 | 0.87092 | 0.85929 | 0.85811 | 0.85735
1622.805 | 0.89735 | 0.89336 | 0.89462 | 0.89572 | 0.89396 | 0.89417 | 0.89176 | 0.88992 | 0.89483 | 0.88934 | 0.88296 | 0.87387 | 0.8761 | 0.86456 | 0.8631 | 0.86265
1623.769 | 0.90238 | 0.89813 | 0.89923 | 0.90046 | 0.89848 | 0.89881 | 0.89668 | 0.89446 | 0.89949 | 0.89389 | 0.88757 | 0.87854 | 0.88089 | 0.8695 | 0.86765 | 0.86745
1624.733 | 0.90626 | 0.90195 | 0.90279 | 0.90412 | 0.90182 | 0.90241 | 0.90062 | 0.89805 | 0.90316 | 0.89751 | 0.89123 | 0.88226 | 0.88469 | 0.87345 | 0.87125 | 0.87119
1625.698 | 0.90895 | 0.90474 | 0.90527 | 0.90667 | 0.90403 | 0.90491 | 0.90346 | 0.90064 | 0.90577 | 0.90014 | 0.8939 | 0.88498 | 0.88744 | 0.87633 | 0.87386 | 0.87387
1626.662 | 0.91093 | 0.9069 | 0.90709 | 0.90858 | 0.9056 | 0.90674 | 0.90562 | 0.9026 | 0.90774 | 0.90214 | 0.89599 | 0.8871 | 0.88957 | 0.87856 | 0.87587 | 0.87589
1627.626 | 0.91268 | 0.90886 | 0.90871 | 0.91029 | 0.90703 | 0.90838 | 0.90755 | 0.90437 | 0.9095 | 0.90391 | 0.89792 | 0.88904 | 0.89151 | 0.88058 | 0.8777 | 0.8777
1628.59 | 0.91438 | 0.91077 | 0.91028 | 0.91193 | 0.90852 | 0.90998 | 0.9094 | 0.90607 | 0.9112 | 0.90561 | 0.89981 | 0.89096 | 0.89338 | 0.88255 | 0.87947 | 0.87942
1629.555 | 0.91593 | 0.91251 | 0.91169 | 0.91341 | 0.91 | 0.91144 | 0.91103 | 0.90762 | 0.91275 | 0.90714 | 0.90152 | 0.89274 | 0.89507 | 0.88438 | 0.88106 | 0.88097
1630.519 | 0.91722 | 0.91397 | 0.91284 | 0.91458 | 0.91132 | 0.91261 | 0.91231 | 0.90889 | 0.914 | 0.90841 | 0.90289 | 0.89424 | 0.89643 | 0.88595 | 0.88235 | 0.88221
1631.483 | 0.91824 | 0.91513 | 0.91369 | 0.91545 | 0.91245 | 0.91345 | 0.91325 | 0.90988 | 0.91495 | 0.9094 | 0.90389 | 0.89544 | 0.89745 | 0.88724 | 0.8833 | 0.88311
1632.447 | 0.91911 | 0.91602 | 0.91437 | 0.91621 | 0.91347 | 0.91404 | 0.91392 | 0.91068 | 0.91568 | 0.91021 | 0.90463 | 0.89633 | 0.89825 | 0.88829 | 0.88403 | 0.88385
1633.411 | 0.91998 | 0.91663 | 0.91507 | 0.91713 | 0.91454 | 0.91453 | 0.9144 | 0.91141 | 0.91639 | 0.91093 | 0.90529 | 0.89691 | 0.89899 | 0.88902 | 0.88469 | 0.88475
1634.376 | 0.92099 | 0.91697 | 0.91602 | 0.91848 | 0.91583 | 0.91513 | 0.91476 | 0.91221 | 0.91727 | 0.91168 | 0.90607 | 0.8972 | 0.89984 | 0.88937 | 0.88544 | 0.88608
1635.34 | 0.92214 | 0.91734 | 0.91725 | 0.92016 | 0.91734 | 0.91596 | 0.91524 | 0.91319 | 0.91843 | 0.91258 | 0.90711 | 0.89746 | 0.90089 | 0.88951 | 0.88636 | 0.88769
1636.304 | 0.92325 | 0.91818 | 0.91855 | 0.92168 | 0.91882 | 0.91697 | 0.9161 | 0.91434 | 0.91978 | 0.91366 | 0.90835 | 0.89813 | 0.90206 | 0.88994 | 0.88734 | 0.88903
1637.268 | 0.92412 | 0.91943 | 0.91964 | 0.92267 | 0.91993 | 0.91799 | 0.91716 | 0.91546 | 0.921 | 0.91474 | 0.90955 | 0.89924 | 0.90312 | 0.89073 | 0.88822 | 0.88981
1638.233 | 0.92474 | 0.92063 | 0.92049 | 0.92328 | 0.92063 | 0.91892 | 0.91809 | 0.9164 | 0.92196 | 0.91567 | 0.91056 | 0.90042 | 0.90396 | 0.89157 | 0.88892 | 0.89029
1639.197 | 0.92524 | 0.92161 | 0.92119 | 0.92377 | 0.92108 | 0.91973 | 0.91877 | 0.91718 | 0.92271 | 0.91644 | 0.91137 | 0.90146 | 0.90462 | 0.89226 | 0.88948 | 0.89068
1640.161 | 0.9257 | 0.92242 | 0.9218 | 0.92421 | 0.92139 | 0.92041 | 0.91929 | 0.91786 | 0.9233 | 0.91708 | 0.91204 | 0.90234 | 0.90515 | 0.89281 | 0.88992 | 0.89102
1641.125 | 0.92615 | 0.92314 | 0.92233 | 0.92459 | 0.92161 | 0.92093 | 0.91969 | 0.91846 | 0.92378 | 0.9176 | 0.91256 | 0.90308 | 0.90556 | 0.8933 | 0.89024 | 0.89124
1642.09 | 0.92656 | 0.92375 | 0.92276 | 0.92489 | 0.92176 | 0.92127 | 0.91998 | 0.91896 | 0.92413 | 0.91799 | 0.91292 | 0.90369 | 0.90587 | 0.89373 | 0.89047 | 0.89135
1643.054 | 0.92691 | 0.92415 | 0.92308 | 0.92515 | 0.92184 | 0.92143 | 0.92009 | 0.91931 | 0.92434 | 0.91822 | 0.91312 | 0.90407 | 0.90605 | 0.89399 | 0.89057 | 0.89139
1644.018 | 0.92716 | 0.92412 | 0.92334 | 0.92542 | 0.92188 | 0.92142 | 0.91987 | 0.91944 | 0.9244 | 0.91823 | 0.91311 | 0.90399 | 0.90602 | 0.89381 | 0.89051 | 0.89149
1644.982 | 0.92727 | 0.92348 | 0.9236 | 0.92577 | 0.92196 | 0.92128 | 0.91923 | 0.91932 | 0.9243 | 0.91796 | 0.91286 | 0.90325 | 0.90571 | 0.89287 | 0.89025 | 0.8917
1645.947 | 0.92727 | 0.92244 | 0.92391 | 0.92611 | 0.9222 | 0.92111 | 0.91833 | 0.91904 | 0.92409 | 0.91749 | 0.91244 | 0.90197 | 0.9051 | 0.89125 | 0.8898 | 0.89188
1646.911 | 0.92726 | 0.92173 | 0.92425 | 0.92625 | 0.92271 | 0.92108 | 0.91772 | 0.91885 | 0.92389 | 0.91707 | 0.91205 | 0.9008 | 0.90441 | 0.88976 | 0.88932 | 0.89176
1647.875 | 0.92734 | 0.92183 | 0.92457 | 0.92611 | 0.92339 | 0.92126 | 0.91775 | 0.91893 | 0.92382 | 0.9169 | 0.91189 | 0.90036 | 0.90394 | 0.88918 | 0.88901 | 0.89127
1648.839 | 0.92749 | 0.92261 | 0.9248 | 0.92578 | 0.92406 | 0.92154 | 0.91828 | 0.91922 | 0.92386 | 0.91696 | 0.91193 | 0.90064 | 0.90376 | 0.88955 | 0.88889 | 0.89055
1649.803 | 0.92766 | 0.92374 | 0.92494 | 0.92539 | 0.92461 | 0.92181 | 0.91903 | 0.9196 | 0.92392 | 0.91714 | 0.91204 | 0.90129 | 0.90377 | 0.89045 | 0.88884 | 0.88964
1650.768 | 0.92778 | 0.92486 | 0.92504 | 0.925 | 0.92497 | 0.92197 | 0.91978 | 0.91991 | 0.92394 | 0.91729 | 0.91204 | 0.90183 | 0.90374 | 0.89133 | 0.88868 | 0.88854
1651.732 | 0.92777 | 0.92553 | 0.92515 | 0.92472 | 0.92496 | 0.92198 | 0.92025 | 0.91998 | 0.92383 | 0.91724 | 0.91175 | 0.90169 | 0.90346 | 0.89148 | 0.8882 | 0.88731
1652.696 | 0.92762 | 0.9256 | 0.92532 | 0.92456 | 0.92445 | 0.92186 | 0.92035 | 0.91977 | 0.92362 | 0.91697 | 0.91112 | 0.90064 | 0.90276 | 0.89048 | 0.88728 | 0.88592
1653.66 | 0.92755 | 0.92562 | 0.92552 | 0.92431 | 0.92368 | 0.92176 | 0.92042 | 0.91951 | 0.92345 | 0.91673 | 0.91047 | 0.89944 | 0.90189 | 0.88907 | 0.88621 | 0.8844
1654.625 | 0.92766 | 0.92579 | 0.92568 | 0.92406 | 0.9231 | 0.92188 | 0.92053 | 0.91944 | 0.92341 | 0.91663 | 0.91015 | 0.89887 | 0.90126 | 0.88815 | 0.88545 | 0.88331
1655.589 | 0.92781 | 0.9257 | 0.92579 | 0.92401 | 0.92281 | 0.92217 | 0.92039 | 0.91944 | 0.92338 | 0.9165 | 0.91007 | 0.89864 | 0.90088 | 0.88756 | 0.88502 | 0.88297
1656.553 | 0.92792 | 0.92538 | 0.92586 | 0.92411 | 0.92271 | 0.92248 | 0.92004 | 0.91941 | 0.92328 | 0.91629 | 0.91003 | 0.89846 | 0.90058 | 0.88707 | 0.88469 | 0.88297
1657.517 | 0.92799 | 0.92508 | 0.92587 | 0.9242 | 0.92273 | 0.92271 | 0.91972 | 0.91936 | 0.92312 | 0.91603 | 0.90991 | 0.89827 | 0.90027 | 0.88668 | 0.88431 | 0.88283
1658.482 | 0.92806 | 0.92494 | 0.92582 | 0.92418 | 0.92282 | 0.9228 | 0.9195 | 0.91926 | 0.92288 | 0.91576 | 0.90969 | 0.89808 | 0.89989 | 0.8864 | 0.88384 | 0.88234
1659.446 | 0.92809 | 0.92483 | 0.92571 | 0.92408 | 0.92296 | 0.92274 | 0.91934 | 0.91905 | 0.92255 | 0.91542 | 0.9093 | 0.89774 | 0.89936 | 0.88604 | 0.88321 | 0.88148
1660.41 | 0.92807 | 0.92459 | 0.92552 | 0.92393 | 0.92307 | 0.92252 | 0.91911 | 0.91866 | 0.92207 | 0.91492 | 0.90867 | 0.8971 | 0.89859 | 0.88534 | 0.88234 | 0.88029
1661.374 | 0.92799 | 0.92418 | 0.92524 | 0.92372 | 0.92311 | 0.92217 | 0.91876 | 0.91808 | 0.92143 | 0.91422 | 0.9078 | 0.89613 | 0.89754 | 0.88419 | 0.88121 | 0.87883
1662.338 | 0.92788 | 0.92375 | 0.92491 | 0.92346 | 0.92303 | 0.92179 | 0.91838 | 0.91743 | 0.92071 | 0.91342 | 0.90681 | 0.89506 | 0.89633 | 0.88281 | 0.87988 | 0.87718
1663.303 | 0.92779 | 0.92346 | 0.92456 | 0.92317 | 0.92284 | 0.92149 | 0.91804 | 0.91688 | 0.92005 | 0.91268 | 0.9059 | 0.8942 | 0.89518 | 0.88161 | 0.87857 | 0.87555
1664.267 | 0.92774 | 0.92332 | 0.92424 | 0.92292 | 0.92256 | 0.92132 | 0.91775 | 0.9165 | 0.91952 | 0.91207 | 0.90518 | 0.89367 | 0.89424 | 0.88078 | 0.87741 | 0.87413
1665.231 | 0.92773 | 0.9232 | 0.92396 | 0.92276 | 0.92221 | 0.92121 | 0.91745 | 0.91622 | 0.91908 | 0.91155 | 0.9046 | 0.89332 | 0.89347 | 0.88019 | 0.87638 | 0.87294
1666.195 | 0.92774 | 0.92296 | 0.92369 | 0.92269 | 0.92174 | 0.92107 | 0.91704 | 0.9159 | 0.91863 | 0.91099 | 0.90399 | 0.89291 | 0.89269 | 0.87956 | 0.87532 | 0.87179
1667.16 | 0.92779 | 0.92246 | 0.9234 | 0.9227 | 0.9211 | 0.92078 | 0.91641 | 0.9154 | 0.91805 | 0.91023 | 0.90315 | 0.89212 | 0.8917 | 0.8785 | 0.87398 | 0.87048
1668.124 | 0.92786 | 0.92163 | 0.92306 | 0.92278 | 0.92024 | 0.92029 | 0.91549 | 0.91461 | 0.91725 | 0.90915 | 0.90192 | 0.8907 | 0.89029 | 0.8767 | 0.87214 | 0.8688
1669.088 | 0.92798 | 0.92067 | 0.92268 | 0.92286 | 0.91927 | 0.91961 | 0.9144 | 0.91362 | 0.91626 | 0.9078 | 0.90035 | 0.88872 | 0.88846 | 0.87422 | 0.86978 | 0.86662
1670.052 | 0.92816 | 0.92002 | 0.9223 | 0.92283 | 0.91844 | 0.91891 | 0.91344 | 0.91268 | 0.91525 | 0.90644 | 0.89871 | 0.88662 | 0.88647 | 0.87166 | 0.86721 | 0.86406
1671.017 | 0.92837 | 0.91994 | 0.92198 | 0.92266 | 0.91795 | 0.91834 | 0.91282 | 0.91202 | 0.91441 | 0.90532 | 0.89732 | 0.88486 | 0.88462 | 0.86961 | 0.86478 | 0.86135
1671.981 | 0.92857 | 0.92033 | 0.92173 | 0.92242 | 0.91782 | 0.91793 | 0.91245 | 0.9116 | 0.91372 | 0.90441 | 0.89617 | 0.88344 | 0.88296 | 0.86805 | 0.86253 | 0.85861
1672.945 | 0.92874 | 0.92095 | 0.92151 | 0.92217 | 0.91792 | 0.91757 | 0.91212 | 0.91125 | 0.91305 | 0.90352 | 0.89502 | 0.88205 | 0.88123 | 0.86653 | 0.86018 | 0.85566
1673.909 | 0.92888 | 0.92159 | 0.92131 | 0.92194 | 0.91814 | 0.91715 | 0.91166 | 0.91078 | 0.91223 | 0.90243 | 0.89358 | 0.88032 | 0.87914 | 0.86456 | 0.85737 | 0.85221
1674.874 | 0.92898 | 0.92208 | 0.92113 | 0.92177 | 0.91837 | 0.91662 | 0.91092 | 0.91008 | 0.91118 | 0.90098 | 0.89172 | 0.87802 | 0.87654 | 0.86181 | 0.85391 | 0.84815
1675.838 | 0.92906 | 0.92224 | 0.92097 | 0.92169 | 0.91851 | 0.91603 | 0.90981 | 0.90917 | 0.9099 | 0.8992 | 0.88951 | 0.87521 | 0.87351 | 0.85831 | 0.84993 | 0.84372
1676.802 | 0.92913 | 0.92203 | 0.92085 | 0.92172 | 0.9185 | 0.91545 | 0.90838 | 0.90817 | 0.90852 | 0.89723 | 0.88721 | 0.87221 | 0.87036 | 0.85447 | 0.84585 | 0.83941
1677.766 | 0.92922 | 0.92153 | 0.92075 | 0.92182 | 0.91834 | 0.91493 | 0.90679 | 0.90721 | 0.90718 | 0.8953 | 0.88505 | 0.86937 | 0.86737 | 0.85075 | 0.84205 | 0.83553
1678.73 | 0.92936 | 0.92102 | 0.92066 | 0.9219 | 0.91807 | 0.91446 | 0.90525 | 0.90633 | 0.90594 | 0.89352 | 0.88311 | 0.86686 | 0.86465 | 0.84746 | 0.83864 | 0.83205
1679.695 | 0.92957 | 0.92073 | 0.92056 | 0.92189 | 0.91773 | 0.914 | 0.90392 | 0.90553 | 0.90479 | 0.89188 | 0.8813 | 0.86467 | 0.86212 | 0.84461 | 0.8355 | 0.82865
1680.659 | 0.92986 | 0.92073 | 0.92045 | 0.92178 | 0.91729 | 0.91346 | 0.90274 | 0.90469 | 0.90362 | 0.89023 | 0.87943 | 0.86253 | 0.85951 | 0.84186 | 0.83227 | 0.82491
1681.623 | 0.93025 | 0.92098 | 0.92037 | 0.92163 | 0.91664 | 0.91271 | 0.90153 | 0.9036 | 0.90222 | 0.88825 | 0.87711 | 0.85989 | 0.85635 | 0.83846 | 0.82836 | 0.82028
1682.587 | 0.93074 | 0.92139 | 0.92038 | 0.92153 | 0.91575 | 0.91164 | 0.89998 | 0.90206 | 0.90035 | 0.88562 | 0.87391 | 0.85612 | 0.85206 | 0.8335 | 0.82307 | 0.81416
1683.552 | 0.93133 | 0.92207 | 0.92054 | 0.92146 | 0.9148 | 0.91031 | 0.8981 | 0.90018 | 0.89799 | 0.88238 | 0.86983 | 0.85124 | 0.84662 | 0.82689 | 0.81633 | 0.80651
1684.516 | 0.93191 | 0.92298 | 0.92085 | 0.92138 | 0.91421 | 0.90912 | 0.89631 | 0.89848 | 0.89565 | 0.87927 | 0.86582 | 0.84638 | 0.84119 | 0.82029 | 0.8095 | 0.79875
1685.48 | 0.93239 | 0.92368 | 0.92123 | 0.92138 | 0.91415 | 0.90844 | 0.89486 | 0.89738 | 0.8939 | 0.87697 | 0.86286 | 0.84264 | 0.83707 | 0.8153 | 0.80418 | 0.79274
1686.444 | 0.93275 | 0.92397 | 0.92166 | 0.92155 | 0.91451 | 0.90824 | 0.89375 | 0.89684 | 0.89287 | 0.87558 | 0.86106 | 0.8401 | 0.8344 | 0.812 | 0.80063 | 0.7889
1687.409 | 0.93314 | 0.92416 | 0.92217 | 0.92187 | 0.91514 | 0.90839 | 0.89303 | 0.89675 | 0.89243 | 0.87488 | 0.86011 | 0.83843 | 0.83273 | 0.80983 | 0.7983 | 0.78647
1688.373 | 0.93365 | 0.92461 | 0.9228 | 0.92227 | 0.91598 | 0.90879 | 0.89282 | 0.89702 | 0.89246 | 0.87473 | 0.85975 | 0.83747 | 0.83172 | 0.80847 | 0.79673 | 0.78474
1689.337 | 0.93429 | 0.92547 | 0.92354 | 0.92268 | 0.91699 | 0.90939 | 0.89315 | 0.89762 | 0.8929 | 0.87505 | 0.85987 | 0.83717 | 0.83124 | 0.80782 | 0.79572 | 0.78337
1690.301 | 0.93504 | 0.92668 | 0.92433 | 0.92307 | 0.91809 | 0.91012 | 0.89392 | 0.89847 | 0.89363 | 0.87575 | 0.86038 | 0.83746 | 0.8312 | 0.80778 | 0.79523 | 0.78229
1691.265 | 0.93582 | 0.92802 | 0.92512 | 0.92346 | 0.9192 | 0.91094 | 0.89497 | 0.89948 | 0.89454 | 0.87671 | 0.86117 | 0.83822 | 0.83152 | 0.8082 | 0.79518 | 0.7815
1692.23 | 0.9366 | 0.92927 | 0.92589 | 0.92387 | 0.92024 | 0.9118 | 0.89611 | 0.90053 | 0.89552 | 0.87781 | 0.86211 | 0.8392 | 0.83204 | 0.80882 | 0.79541 | 0.78092
1693.194 | 0.93737 | 0.93023 | 0.92665 | 0.9244 | 0.92117 | 0.91269 | 0.89714 | 0.90153 | 0.89648 | 0.87893 | 0.86307 | 0.84013 | 0.83259 | 0.80933 | 0.79572 | 0.78044
1694.158 | 0.93812 | 0.93074 | 0.92747 | 0.92513 | 0.92194 | 0.91362 | 0.89794 | 0.90244 | 0.89736 | 0.87998 | 0.86396 | 0.84076 | 0.83299 | 0.8094 | 0.79588 | 0.7799
1695.122 | 0.93886 | 0.93077 | 0.92835 | 0.92606 | 0.92251 | 0.91456 | 0.89843 | 0.90321 | 0.89813 | 0.88087 | 0.86468 | 0.84092 | 0.83309 | 0.80881 | 0.79568 | 0.77912
1696.087 | 0.93961 | 0.93052 | 0.92925 | 0.92705 | 0.92285 | 0.91545 | 0.89863 | 0.90377 | 0.89866 | 0.88145 | 0.86505 | 0.84048 | 0.83269 | 0.80745 | 0.79485 | 0.77777
1697.051 | 0.94042 | 0.93044 | 0.93003 | 0.92773 | 0.9229 | 0.91607 | 0.89858 | 0.90396 | 0.89872 | 0.88145 | 0.86468 | 0.83932 | 0.83136 | 0.80522 | 0.79296 | 0.77522
1698.015 | 0.94138 | 0.93095 | 0.93053 | 0.92777 | 0.92267 | 0.91618 | 0.89825 | 0.90357 | 0.89797 | 0.88054 | 0.86309 | 0.83715 | 0.82854 | 0.80183 | 0.78939 | 0.77065
1698.979 | 0.94254 | 0.93202 | 0.9307 | 0.92715 | 0.92224 | 0.91568 | 0.89745 | 0.90246 | 0.89627 | 0.87852 | 0.86006 | 0.83374 | 0.82395 | 0.79699 | 0.78385 | 0.76377
1699.944 | 0.94378 | 0.93308 | 0.93063 | 0.92626 | 0.92175 | 0.91479 | 0.89605 | 0.90082 | 0.89391 | 0.87565 | 0.85608 | 0.82933 | 0.81816 | 0.79099 | 0.77697 | 0.75549
1700.908 | 0.9449 | 0.93356 | 0.93051 | 0.9256 | 0.92135 | 0.91385 | 0.89422 | 0.89907 | 0.89147 | 0.87256 | 0.85205 | 0.82462 | 0.81236 | 0.78473 | 0.7701 | 0.74757
1701.872 | 0.94574 | 0.9334 | 0.93052 | 0.92543 | 0.92114 | 0.91314 | 0.89232 | 0.89756 | 0.8894 | 0.86981 | 0.84861 | 0.82032 | 0.80743 | 0.7791 | 0.76426 | 0.7412
1702.836 | 0.94636 | 0.93298 | 0.93076 | 0.9257 | 0.92119 | 0.91274 | 0.89068 | 0.89642 | 0.88783 | 0.86758 | 0.84589 | 0.81666 | 0.80348 | 0.7744 | 0.75957 | 0.73639
1703.801 | 0.94694 | 0.93281 | 0.93127 | 0.92624 | 0.9215 | 0.91263 | 0.88949 | 0.89562 | 0.88665 | 0.86573 | 0.84359 | 0.81347 | 0.8001 | 0.77039 | 0.75551 | 0.7323
1704.765 | 0.94762 | 0.93323 | 0.93204 | 0.92684 | 0.922 | 0.91272 | 0.88874 | 0.89501 | 0.88564 | 0.86403 | 0.84132 | 0.81041 | 0.79672 | 0.76663 | 0.7514 | 0.72799
1705.729 | 0.94847 | 0.93423 | 0.93296 | 0.92735 | 0.92252 | 0.91288 | 0.88827 | 0.89442 | 0.8846 | 0.86227 | 0.83885 | 0.80724 | 0.79301 | 0.76278 | 0.74685 | 0.72298
1706.693 | 0.94941 | 0.93554 | 0.93384 | 0.92767 | 0.92287 | 0.91298 | 0.88784 | 0.89374 | 0.88342 | 0.86039 | 0.8362 | 0.804 | 0.78905 | 0.75885 | 0.742 | 0.71751
1707.657 | 0.95029 | 0.93673 | 0.93451 | 0.92779 | 0.92292 | 0.91293 | 0.88725 | 0.89295 | 0.88215 | 0.85847 | 0.83358 | 0.80093 | 0.78522 | 0.75513 | 0.73736 | 0.71224
1708.622 | 0.95102 | 0.93755 | 0.93492 | 0.92776 | 0.92267 | 0.91275 | 0.88647 | 0.8921 | 0.88087 | 0.85665 | 0.8312 | 0.79825 | 0.78185 | 0.75188 | 0.73337 | 0.70779
1709.586 | 0.95158 | 0.93801 | 0.93514 | 0.9277 | 0.92225 | 0.9125 | 0.88557 | 0.89126 | 0.87967 | 0.85502 | 0.82918 | 0.79605 | 0.77908 | 0.74921 | 0.73018 | 0.70433
1710.55 | 0.95205 | 0.93826 | 0.93527 | 0.92767 | 0.92179 | 0.91227 | 0.88469 | 0.89051 | 0.87861 | 0.85362 | 0.8275 | 0.79433 | 0.77686 | 0.7471 | 0.72772 | 0.70176
1711.514 | 0.95247 | 0.93842 | 0.93539 | 0.9277 | 0.9214 | 0.91211 | 0.88392 | 0.88986 | 0.87772 | 0.85247 | 0.82616 | 0.79303 | 0.77514 | 0.74552 | 0.72592 | 0.69994
1712.479 | 0.95286 | 0.93849 | 0.93552 | 0.92784 | 0.92111 | 0.91203 | 0.88332 | 0.88933 | 0.87704 | 0.85162 | 0.82516 | 0.79215 | 0.77394 | 0.74444 | 0.72475 | 0.69884
1713.443 | 0.95322 | 0.93841 | 0.93567 | 0.9281 | 0.92093 | 0.91203 | 0.88288 | 0.88892 | 0.87659 | 0.8511 | 0.82457 | 0.79169 | 0.77334 | 0.74388 | 0.7243 | 0.69858
1714.407 | 0.95357 | 0.93814 | 0.93585 | 0.92856 | 0.9209 | 0.91212 | 0.88267 | 0.8887 | 0.87649 | 0.85104 | 0.82453 | 0.79173 | 0.77353 | 0.74399 | 0.72474 | 0.6994
1715.371 | 0.95396 | 0.93792 | 0.93611 | 0.92927 | 0.92117 | 0.91236 | 0.883 | 0.88889 | 0.87699 | 0.85171 | 0.82535 | 0.79258 | 0.77487 | 0.74525 | 0.7264 | 0.70155
1716.336 | 0.95449 | 0.93842 | 0.93656 | 0.93015 | 0.92197 | 0.91295 | 0.88437 | 0.88985 | 0.8784 | 0.85341 | 0.82735 | 0.79471 | 0.77766 | 0.74831 | 0.72947 | 0.705
1717.3 | 0.95515 | 0.94004 | 0.9372 | 0.93099 | 0.92334 | 0.91395 | 0.88683 | 0.89166 | 0.88065 | 0.85607 | 0.83037 | 0.79813 | 0.78154 | 0.75308 | 0.73357 | 0.70917
1718.264 | 0.95572 | 0.94209 | 0.93788 | 0.9317 | 0.92492 | 0.91515 | 0.88947 | 0.89383 | 0.88313 | 0.85902 | 0.8336 | 0.80196 | 0.78554 | 0.75812 | 0.7378 | 0.71335
1719.228 | 0.95607 | 0.9436 | 0.9385 | 0.93238 | 0.92633 | 0.91634 | 0.89147 | 0.89585 | 0.88537 | 0.8617 | 0.83649 | 0.8054 | 0.78909 | 0.76233 | 0.7416 | 0.71736
1720.192 | 0.95624 | 0.94438 | 0.93905 | 0.93315 | 0.92753 | 0.91751 | 0.89294 | 0.89767 | 0.88741 | 0.86415 | 0.83918 | 0.80851 | 0.7924 | 0.76588 | 0.74517 | 0.72145
1721.157 | 0.95634 | 0.94484 | 0.93964 | 0.93408 | 0.9287 | 0.91878 | 0.89441 | 0.89954 | 0.88957 | 0.86675 | 0.84209 | 0.81179 | 0.79598 | 0.76951 | 0.74901 | 0.72598
1722.121 | 0.95646 | 0.9454 | 0.94034 | 0.93514 | 0.93 | 0.92028 | 0.89633 | 0.9017 | 0.89211 | 0.86982 | 0.84554 | 0.81571 | 0.80021 | 0.77383 | 0.75348 | 0.73116
1723.085 | 0.95662 | 0.94623 | 0.94118 | 0.93632 | 0.93149 | 0.92203 | 0.89885 | 0.90423 | 0.89513 | 0.8735 | 0.84962 | 0.82044 | 0.80518 | 0.77903 | 0.75868 | 0.73701
1724.049 | 0.95679 | 0.94731 | 0.94213 | 0.93757 | 0.9331 | 0.92395 | 0.90183 | 0.90705 | 0.8985 | 0.87763 | 0.85416 | 0.82577 | 0.81068 | 0.78486 | 0.7644 | 0.74331
1725.014 | 0.95693 | 0.94842 | 0.94312 | 0.93885 | 0.9347 | 0.92588 | 0.90493 | 0.90994 | 0.90197 | 0.88189 | 0.85878 | 0.83122 | 0.81626 | 0.79077 | 0.77018 | 0.74966
1725.978 | 0.95701 | 0.94935 | 0.94407 | 0.94011 | 0.93616 | 0.92772 | 0.90778 | 0.91266 | 0.90524 | 0.88593 | 0.86314 | 0.83632 | 0.82146 | 0.79621 | 0.77556 | 0.75569
1726.942 | 0.95705 | 0.95 | 0.94495 | 0.94135 | 0.93741 | 0.92939 | 0.91018 | 0.91509 | 0.90815 | 0.8895 | 0.86701 | 0.84078 | 0.82604 | 0.80087 | 0.78027 | 0.76115
1727.906 | 0.95708 | 0.95039 | 0.94574 | 0.94253 | 0.93847 | 0.93088 | 0.91211 | 0.91719 | 0.91064 | 0.89253 | 0.87035 | 0.84455 | 0.82994 | 0.80474 | 0.78427 | 0.76596
1728.871 | 0.95715 | 0.95067 | 0.94644 | 0.94363 | 0.93941 | 0.93223 | 0.91368 | 0.91899 | 0.91274 | 0.89507 | 0.87322 | 0.84775 | 0.83325 | 0.80798 | 0.78766 | 0.77013
1729.835 | 0.95728 | 0.95097 | 0.94708 | 0.9446 | 0.9403 | 0.93343 | 0.91504 | 0.92053 | 0.91454 | 0.89722 | 0.87571 | 0.85053 | 0.83608 | 0.81077 | 0.79059 | 0.77377
1730.799 | 0.95747 | 0.95138 | 0.9477 | 0.94543 | 0.9412 | 0.93453 | 0.91634 | 0.92187 | 0.91612 | 0.89913 | 0.87793 | 0.85306 | 0.83865 | 0.81333 | 0.79331 | 0.7772
1731.763 | 0.95768 | 0.95196 | 0.94838 | 0.94616 | 0.94222 | 0.93556 | 0.91773 | 0.92313 | 0.91769 | 0.90106 | 0.88013 | 0.85553 | 0.84126 | 0.81598 | 0.79619 | 0.78107
1732.728 | 0.95786 | 0.95275 | 0.94918 | 0.94681 | 0.94344 | 0.93662 | 0.91936 | 0.92449 | 0.91946 | 0.90325 | 0.88253 | 0.85814 | 0.84426 | 0.81914 | 0.79958 | 0.78603
1733.692 | 0.95795 | 0.9537 | 0.95002 | 0.94736 | 0.94481 | 0.93771 | 0.92118 | 0.92599 | 0.9214 | 0.90566 | 0.88513 | 0.86088 | 0.84762 | 0.82285 | 0.80345 | 0.79206
1734.656 | 0.95794 | 0.95449 | 0.95074 | 0.94783 | 0.94607 | 0.93869 | 0.92278 | 0.92743 | 0.92321 | 0.9079 | 0.88752 | 0.86332 | 0.85081 | 0.82645 | 0.80716 | 0.79833
1735.62 | 0.95787 | 0.9548 | 0.95124 | 0.94826 | 0.94699 | 0.93943 | 0.92377 | 0.92857 | 0.92458 | 0.90958 | 0.88938 | 0.86511 | 0.85337 | 0.82928 | 0.81021 | 0.804
1736.584 | 0.9578 | 0.95472 | 0.95157 | 0.94869 | 0.94759 | 0.93999 | 0.92429 | 0.92942 | 0.92555 | 0.91078 | 0.89077 | 0.8664 | 0.85536 | 0.83141 | 0.81268 | 0.80901
1737.549 | 0.9578 | 0.95454 | 0.95186 | 0.94911 | 0.94804 | 0.94048 | 0.92471 | 0.93012 | 0.92635 | 0.91179 | 0.892 | 0.86758 | 0.85719 | 0.83336 | 0.815 | 0.8138
1738.513 | 0.9579 | 0.95447 | 0.95222 | 0.94954 | 0.94845 | 0.94103 | 0.92529 | 0.93085 | 0.92719 | 0.9129 | 0.89336 | 0.869 | 0.85922 | 0.83561 | 0.81762 | 0.81892
1739.477 | 0.95807 | 0.95448 | 0.95268 | 0.94999 | 0.94884 | 0.94167 | 0.92607 | 0.93168 | 0.9282 | 0.91426 | 0.89498 | 0.87079 | 0.86164 | 0.8383 | 0.82076 | 0.82472
1740.441 | 0.95828 | 0.95445 | 0.95321 | 0.95047 | 0.94915 | 0.94238 | 0.92691 | 0.93261 | 0.92934 | 0.91582 | 0.89683 | 0.87287 | 0.86439 | 0.84134 | 0.8244 | 0.83113
1741.406 | 0.95847 | 0.95427 | 0.95376 | 0.951 | 0.94935 | 0.9431 | 0.92767 | 0.93357 | 0.93054 | 0.91746 | 0.89877 | 0.87508 | 0.8673 | 0.84445 | 0.82832 | 0.83773
1742.37 | 0.95862 | 0.95396 | 0.95425 | 0.95153 | 0.94947 | 0.94381 | 0.92827 | 0.93452 | 0.9317 | 0.91907 | 0.90071 | 0.87729 | 0.87019 | 0.8475 | 0.83232 | 0.84407
1743.334 | 0.95876 | 0.9536 | 0.9547 | 0.95207 | 0.94962 | 0.94453 | 0.9288 | 0.93544 | 0.93284 | 0.92065 | 0.90264 | 0.87955 | 0.87307 | 0.85051 | 0.83637 | 0.84999
1744.298 | 0.9589 | 0.9533 | 0.95514 | 0.95261 | 0.94988 | 0.94527 | 0.92938 | 0.93636 | 0.93398 | 0.92225 | 0.90463 | 0.88191 | 0.87603 | 0.85365 | 0.84054 | 0.85558
1745.263 | 0.95906 | 0.9531 | 0.95559 | 0.95314 | 0.95029 | 0.94605 | 0.9301 | 0.93728 | 0.93516 | 0.92391 | 0.90674 | 0.88443 | 0.87911 | 0.85698 | 0.84489 | 0.86089
1746.227 | 0.95923 | 0.95302 | 0.95606 | 0.95365 | 0.95086 | 0.94685 | 0.93096 | 0.93821 | 0.93641 | 0.92565 | 0.90897 | 0.88709 | 0.88235 | 0.8605 | 0.8494 | 0.8659
1747.191 | 0.95941 | 0.95303 | 0.95654 | 0.95411 | 0.95156 | 0.94766 | 0.93202 | 0.93916 | 0.93777 | 0.92752 | 0.91135 | 0.88991 | 0.88578 | 0.86426 | 0.85408 | 0.87049
1748.155 | 0.95962 | 0.95325 | 0.95703 | 0.95453 | 0.95233 | 0.9485 | 0.93343 | 0.94023 | 0.93929 | 0.92962 | 0.91398 | 0.89303 | 0.88948 | 0.86843 | 0.85902 | 0.87454
1749.12 | 0.95992 | 0.95386 | 0.95751 | 0.95485 | 0.95312 | 0.94941 | 0.93537 | 0.94152 | 0.94101 | 0.93202 | 0.91689 | 0.8966 | 0.8935 | 0.87315 | 0.86422 | 0.87794
1750.084 | 0.96031 | 0.95488 | 0.95797 | 0.9551 | 0.95385 | 0.95035 | 0.93771 | 0.94298 | 0.94282 | 0.93462 | 0.9199 | 0.90048 | 0.89759 | 0.87819 | 0.8694 | 0.88066
1751.048 | 0.96074 | 0.95601 | 0.95836 | 0.95533 | 0.95443 | 0.95123 | 0.93999 | 0.94444 | 0.94448 | 0.93708 | 0.92262 | 0.90418 | 0.9013 | 0.88282 | 0.87404 | 0.88279
1752.012 | 0.96114 | 0.95688 | 0.95869 | 0.95561 | 0.95482 | 0.95197 | 0.94175 | 0.94567 | 0.94583 | 0.93913 | 0.92482 | 0.90724 | 0.90431 | 0.8865 | 0.87781 | 0.88444
1752.976 | 0.9615 | 0.9574 | 0.95897 | 0.95598 | 0.95508 | 0.95257 | 0.94294 | 0.94666 | 0.94689 | 0.94073 | 0.92652 | 0.9096 | 0.90666 | 0.88921 | 0.88072 | 0.88571
1753.941 | 0.96185 | 0.95766 | 0.95926 | 0.95644 | 0.95534 | 0.95313 | 0.94377 | 0.94747 | 0.94778 | 0.94203 | 0.92792 | 0.91145 | 0.9086 | 0.89126 | 0.88304 | 0.88662
1754.905 | 0.96224 | 0.95784 | 0.9596 | 0.95698 | 0.95566 | 0.95371 | 0.94445 | 0.94822 | 0.94863 | 0.94316 | 0.92921 | 0.91303 | 0.91034 | 0.893 | 0.88502 | 0.88722
1755.869 | 0.96268 | 0.95804 | 0.96 | 0.95757 | 0.95609 | 0.95434 | 0.94513 | 0.94894 | 0.94947 | 0.94421 | 0.93048 | 0.91447 | 0.91198 | 0.89458 | 0.8868 | 0.88752
1756.833 | 0.96314 | 0.9583 | 0.96044 | 0.95816 | 0.9566 | 0.955 | 0.94582 | 0.94962 | 0.95029 | 0.94516 | 0.93168 | 0.91574 | 0.91346 | 0.89601 | 0.88836 | 0.88756
1757.798 | 0.96359 | 0.95861 | 0.96086 | 0.95873 | 0.95716 | 0.9556 | 0.94649 | 0.95021 | 0.951 | 0.94596 | 0.9327 | 0.91677 | 0.91468 | 0.89719 | 0.8896 | 0.88734
1758.762 | 0.96401 | 0.95898 | 0.96123 | 0.95924 | 0.95773 | 0.9561 | 0.94711 | 0.95066 | 0.95156 | 0.94655 | 0.93345 | 0.91749 | 0.91553 | 0.89804 | 0.89041 | 0.88683
1759.726 | 0.96442 | 0.9594 | 0.96152 | 0.9597 | 0.95828 | 0.95648 | 0.94765 | 0.95097 | 0.95196 | 0.94695 | 0.93389 | 0.91789 | 0.916 | 0.89852 | 0.89077 | 0.88601
1760.69 | 0.96483 | 0.95988 | 0.96175 | 0.96012 | 0.95877 | 0.95676 | 0.94813 | 0.95118 | 0.95223 | 0.9472 | 0.93404 | 0.918 | 0.91612 | 0.89867 | 0.89068 | 0.88484
1761.655 | 0.96525 | 0.96039 | 0.96193 | 0.96051 | 0.95916 | 0.95696 | 0.94853 | 0.95133 | 0.95241 | 0.94732 | 0.93398 | 0.91791 | 0.91599 | 0.89854 | 0.89021 | 0.88339
1762.619 | 0.96565 | 0.96085 | 0.96205 | 0.96083 | 0.95943 | 0.9571 | 0.94881 | 0.95144 | 0.95251 | 0.94733 | 0.93378 | 0.91767 | 0.91567 | 0.89819 | 0.88945 | 0.88175
1763.583 | 0.966 | 0.96121 | 0.96212 | 0.96107 | 0.95957 | 0.95718 | 0.94889 | 0.95152 | 0.95251 | 0.94722 | 0.93349 | 0.91732 | 0.91521 | 0.89764 | 0.88848 | 0.88004
1764.547 | 0.96627 | 0.96145 | 0.96216 | 0.96126 | 0.95962 | 0.95722 | 0.94881 | 0.95155 | 0.95242 | 0.94698 | 0.93315 | 0.91689 | 0.91462 | 0.89694 | 0.88736 | 0.87831
1765.511 | 0.96649 | 0.96162 | 0.96219 | 0.9614 | 0.95966 | 0.95723 | 0.94861 | 0.95154 | 0.95224 | 0.94663 | 0.93277 | 0.91636 | 0.91392 | 0.89609 | 0.88612 | 0.87651
1766.476 | 0.96669 | 0.96179 | 0.96221 | 0.96155 | 0.95971 | 0.95724 | 0.94837 | 0.95146 | 0.95202 | 0.9462 | 0.93235 | 0.91576 | 0.91311 | 0.89513 | 0.88477 | 0.87461
1767.44 | 0.96688 | 0.96196 | 0.96225 | 0.96173 | 0.95978 | 0.95725 | 0.94812 | 0.95133 | 0.95176 | 0.94571 | 0.9319 | 0.91507 | 0.9122 | 0.89403 | 0.88335 | 0.87264
1768.404 | 0.96708 | 0.96212 | 0.96231 | 0.96197 | 0.95986 | 0.95727 | 0.94787 | 0.95112 | 0.9515 | 0.94518 | 0.93142 | 0.91429 | 0.91122 | 0.8928 | 0.88191 | 0.87069
1769.368 | 0.96727 | 0.96221 | 0.9624 | 0.9623 | 0.95993 | 0.95727 | 0.94764 | 0.95087 | 0.95127 | 0.94467 | 0.93093 | 0.91342 | 0.91025 | 0.89143 | 0.88051 | 0.86888
1770.333 | 0.96745 | 0.96227 | 0.96255 | 0.96272 | 0.96003 | 0.95727 | 0.94748 | 0.95067 | 0.95116 | 0.94425 | 0.93048 | 0.91257 | 0.90938 | 0.89002 | 0.87922 | 0.86727
1771.297 | 0.96763 | 0.96246 | 0.96279 | 0.9632 | 0.96024 | 0.95731 | 0.94752 | 0.95067 | 0.95128 | 0.94406 | 0.93021 | 0.91192 | 0.90877 | 0.88882 | 0.87812 | 0.86586
1772.261 | 0.96786 | 0.96291 | 0.96312 | 0.96369 | 0.96063 | 0.95746 | 0.94786 | 0.951 | 0.9517 | 0.94419 | 0.93023 | 0.91168 | 0.90857 | 0.88813 | 0.87733 | 0.86472
1773.225 | 0.96812 | 0.96353 | 0.96352 | 0.96415 | 0.96121 | 0.95774 | 0.94837 | 0.95165 | 0.95236 | 0.94462 | 0.93056 | 0.9119 | 0.90878 | 0.88804 | 0.87695 | 0.86399
1774.19 | 0.96839 | 0.96409 | 0.96393 | 0.96462 | 0.96186 | 0.95812 | 0.94886 | 0.95244 | 0.9531 | 0.94521 | 0.9311 | 0.91241 | 0.90929 | 0.88836 | 0.87696 | 0.8638
1775.154 | 0.96866 | 0.96449 | 0.96436 | 0.96512 | 0.96253 | 0.95856 | 0.94925 | 0.95324 | 0.95384 | 0.94587 | 0.93177 | 0.91308 | 0.90998 | 0.8889 | 0.87732 | 0.86416
1776.118 | 0.96897 | 0.96484 | 0.96482 | 0.96568 | 0.96325 | 0.95908 | 0.94967 | 0.95404 | 0.95459 | 0.94663 | 0.93257 | 0.91387 | 0.91083 | 0.88963 | 0.87801 | 0.86495
1777.082 | 0.96934 | 0.96528 | 0.96536 | 0.9663 | 0.96403 | 0.95971 | 0.95024 | 0.95486 | 0.95542 | 0.94753 | 0.93354 | 0.91486 | 0.91189 | 0.89061 | 0.87905 | 0.86609
1778.047 | 0.96979 | 0.96586 | 0.96599 | 0.96698 | 0.96488 | 0.96045 | 0.95104 | 0.95576 | 0.95637 | 0.94864 | 0.93475 | 0.91609 | 0.91324 | 0.89193 | 0.8805 | 0.86761
1779.011 | 0.97029 | 0.96654 | 0.96668 | 0.96768 | 0.96573 | 0.96126 | 0.95204 | 0.95676 | 0.95746 | 0.94994 | 0.93618 | 0.91756 | 0.9149 | 0.89361 | 0.88239 | 0.86955
1779.975 | 0.97078 | 0.96724 | 0.96738 | 0.96833 | 0.96648 | 0.9621 | 0.95314 | 0.9578 | 0.95864 | 0.95136 | 0.93777 | 0.91925 | 0.91685 | 0.89564 | 0.88471 | 0.87194
1780.939 | 0.97122 | 0.96791 | 0.96802 | 0.96887 | 0.96708 | 0.96289 | 0.95427 | 0.95884 | 0.95984 | 0.95284 | 0.93945 | 0.9211 | 0.91901 | 0.89798 | 0.88738 | 0.87473
1781.903 | 0.97157 | 0.96856 | 0.9686 | 0.96928 | 0.96757 | 0.96362 | 0.9554 | 0.95985 | 0.96104 | 0.95431 | 0.94117 | 0.92309 | 0.92134 | 0.9006 | 0.89036 | 0.87787
1782.868 | 0.97188 | 0.96917 | 0.96914 | 0.9696 | 0.96799 | 0.96431 | 0.95653 | 0.96084 | 0.96223 | 0.95581 | 0.94295 | 0.92522 | 0.92383 | 0.9035 | 0.89368 | 0.88139
1783.832 | 0.97217 | 0.96972 | 0.96967 | 0.9699 | 0.9684 | 0.96498 | 0.95767 | 0.96183 | 0.96344 | 0.95738 | 0.94483 | 0.9275 | 0.92652 | 0.90663 | 0.89734 | 0.88535
1784.796 | 0.97247 | 0.97018 | 0.97021 | 0.97022 | 0.96884 | 0.96566 | 0.95877 | 0.96282 | 0.96463 | 0.95899 | 0.94677 | 0.92987 | 0.92934 | 0.90989 | 0.90124 | 0.88968
1785.76 | 0.97277 | 0.97052 | 0.97075 | 0.97057 | 0.96932 | 0.96633 | 0.95976 | 0.96377 | 0.96575 | 0.96059 | 0.94869 | 0.93222 | 0.93215 | 0.91307 | 0.90516 | 0.89414
1786.725 | 0.97308 | 0.97078 | 0.97129 | 0.97094 | 0.96986 | 0.96701 | 0.96064 | 0.96464 | 0.96677 | 0.96209 | 0.95051 | 0.93447 | 0.93481 | 0.91604 | 0.90888 | 0.89846
1787.689 | 0.9734 | 0.97107 | 0.97182 | 0.97133 | 0.97049 | 0.96772 | 0.96147 | 0.96543 | 0.96769 | 0.96348 | 0.95219 | 0.9366 | 0.93727 | 0.91879 | 0.91233 | 0.90245
1788.653 | 0.97374 | 0.97145 | 0.97239 | 0.97173 | 0.97125 | 0.96848 | 0.96232 | 0.96617 | 0.96858 | 0.9648 | 0.95382 | 0.93867 | 0.93962 | 0.92143 | 0.91561 | 0.90616
1789.617 | 0.97413 | 0.97189 | 0.97301 | 0.97219 | 0.97214 | 0.9693 | 0.96323 | 0.96689 | 0.9695 | 0.96612 | 0.95548 | 0.94072 | 0.94199 | 0.9241 | 0.91895 | 0.90985
1790.582 | 0.97455 | 0.97227 | 0.97369 | 0.97273 | 0.97306 | 0.97014 | 0.9642 | 0.96761 | 0.9705 | 0.96751 | 0.95724 | 0.94279 | 0.94452 | 0.92691 | 0.92253 | 0.91383
1791.546 | 0.975 | 0.97255 | 0.97438 | 0.9733 | 0.97389 | 0.97094 | 0.96518 | 0.96835 | 0.97156 | 0.96898 | 0.95908 | 0.94487 | 0.94719 | 0.92987 | 0.92636 | 0.91815
1792.51 | 0.97543 | 0.97274 | 0.97499 | 0.9738 | 0.97447 | 0.97163 | 0.96612 | 0.96911 | 0.97258 | 0.97043 | 0.96086 | 0.9469 | 0.94982 | 0.93285 | 0.93011 | 0.92249
1793.474 | 0.9758 | 0.97286 | 0.97547 | 0.97419 | 0.97478 | 0.97222 | 0.96693 | 0.96983 | 0.97345 | 0.97175 | 0.9624 | 0.94875 | 0.95214 | 0.93556 | 0.93341 | 0.92644
1794.438 | 0.97611 | 0.97294 | 0.97585 | 0.97452 | 0.97489 | 0.97275 | 0.96755 | 0.97048 | 0.97416 | 0.97286 | 0.96366 | 0.95038 | 0.95408 | 0.93787 | 0.93613 | 0.92986
1795.403 | 0.97642 | 0.97306 | 0.97622 | 0.97488 | 0.97496 | 0.97329 | 0.96812 | 0.9711 | 0.97478 | 0.97386 | 0.96477 | 0.95189 | 0.9558 | 0.93992 | 0.93845 | 0.93286
1796.367 | 0.9768 | 0.97336 | 0.97667 | 0.97532 | 0.97515 | 0.97395 | 0.96882 | 0.97174 | 0.97545 | 0.97486 | 0.9659 | 0.95345 | 0.95748 | 0.94198 | 0.94067 | 0.93563
1797.331 | 0.97732 | 0.97391 | 0.97724 | 0.97587 | 0.97551 | 0.97474 | 0.96974 | 0.97246 | 0.97624 | 0.97596 | 0.96714 | 0.95512 | 0.95925 | 0.9442 | 0.94296 | 0.93833
1798.295 | 0.97798 | 0.97466 | 0.97793 | 0.97654 | 0.97604 | 0.97564 | 0.97088 | 0.97329 | 0.97717 | 0.97717 | 0.96851 | 0.95692 | 0.96114 | 0.94659 | 0.94536 | 0.94104
1799.26 | 0.97876 | 0.9755 | 0.97871 | 0.97732 | 0.9767 | 0.97661 | 0.97213 | 0.97419 | 0.9782 | 0.97845 | 0.96994 | 0.95874 | 0.9631 | 0.94906 | 0.94783 | 0.94377
1800.224 | 0.97957 | 0.97636 | 0.97949 | 0.97813 | 0.97743 | 0.97755 | 0.97338 | 0.97515 | 0.97926 | 0.97974 | 0.97136 | 0.96053 | 0.96502 | 0.95149 | 0.95024 | 0.94647
1801.188 | 0.98036 | 0.9772 | 0.98021 | 0.97888 | 0.97818 | 0.9784 | 0.97453 | 0.9761 | 0.98025 | 0.98096 | 0.97268 | 0.96224 | 0.96683 | 0.95378 | 0.95249 | 0.94904
1802.152 | 0.98108 | 0.97799 | 0.98081 | 0.97952 | 0.97892 | 0.97912 | 0.97554 | 0.97698 | 0.98113 | 0.98207 | 0.97386 | 0.96384 | 0.96848 | 0.95587 | 0.95453 | 0.95144
1803.117 | 0.98171 | 0.9787 | 0.98131 | 0.98007 | 0.97962 | 0.97974 | 0.97641 | 0.97776 | 0.98188 | 0.98305 | 0.97489 | 0.96533 | 0.96997 | 0.95777 | 0.95637 | 0.95368
1804.081 | 0.98226 | 0.9793 | 0.98175 | 0.98057 | 0.98028 | 0.98028 | 0.97715 | 0.97844 | 0.98254 | 0.98391 | 0.97582 | 0.9667 | 0.97133 | 0.95947 | 0.95806 | 0.95579
1805.045 | 0.98274 | 0.97981 | 0.98215 | 0.98105 | 0.9809 | 0.98078 | 0.97781 | 0.97903 | 0.98314 | 0.98468 | 0.97667 | 0.96794 | 0.9726 | 0.96104 | 0.95962 | 0.95779
1806.009 | 0.98316 | 0.98022 | 0.98254 | 0.98156 | 0.98149 | 0.98126 | 0.9784 | 0.97952 | 0.98371 | 0.98537 | 0.97748 | 0.96907 | 0.97379 | 0.9625 | 0.96111 | 0.9597
1806.974 | 0.98353 | 0.98054 | 0.98291 | 0.98209 | 0.98203 | 0.98172 | 0.97893 | 0.97994 | 0.98425 | 0.98599 | 0.97826 | 0.97007 | 0.97492 | 0.96387 | 0.96255 | 0.96155
1807.938 | 0.98386 | 0.98079 | 0.98324 | 0.98265 | 0.98249 | 0.98215 | 0.97941 | 0.98028 | 0.98476 | 0.98657 | 0.97902 | 0.97097 | 0.97601 | 0.96515 | 0.96395 | 0.96334
1808.902 | 0.98416 | 0.981 | 0.98353 | 0.98321 | 0.98284 | 0.98252 | 0.97987 | 0.98058 | 0.98523 | 0.98711 | 0.97977 | 0.97179 | 0.97705 | 0.96637 | 0.96531 | 0.96507
1809.866 | 0.98446 | 0.98127 | 0.98376 | 0.98373 | 0.98306 | 0.98283 | 0.98033 | 0.9809 | 0.98568 | 0.98766 | 0.98051 | 0.97261 | 0.97807 | 0.96757 | 0.96662 | 0.96672
1810.83 | 0.98474 | 0.98162 | 0.98393 | 0.98416 | 0.98317 | 0.98308 | 0.98081 | 0.98126 | 0.98611 | 0.98822 | 0.98122 | 0.97346 | 0.97904 | 0.96878 | 0.96785 | 0.96823
1811.795 | 0.98499 | 0.98204 | 0.98406 | 0.98449 | 0.98321 | 0.98329 | 0.98131 | 0.98168 | 0.98653 | 0.9888 | 0.98189 | 0.97435 | 0.97997 | 0.96998 | 0.96899 | 0.9696
1812.759 | 0.9852 | 0.98247 | 0.98416 | 0.98473 | 0.98325 | 0.98348 | 0.98177 | 0.9821 | 0.98693 | 0.98936 | 0.9825 | 0.97525 | 0.98082 | 0.97113 | 0.97002 | 0.97083
1813.723 | 0.98536 | 0.98287 | 0.98427 | 0.98494 | 0.98335 | 0.98366 | 0.98218 | 0.98251 | 0.98732 | 0.9899 | 0.98304 | 0.97613 | 0.98161 | 0.97221 | 0.97096 | 0.97195
1814.687 | 0.98547 | 0.98324 | 0.9844 | 0.98515 | 0.98354 | 0.98382 | 0.98254 | 0.98286 | 0.98768 | 0.99041 | 0.98355 | 0.97694 | 0.98236 | 0.97319 | 0.97184 | 0.973
1815.652 | 0.98557 | 0.98357 | 0.98453 | 0.98537 | 0.98383 | 0.98396 | 0.98285 | 0.98317 | 0.98803 | 0.99089 | 0.98404 | 0.97769 | 0.98307 | 0.97408 | 0.97269 | 0.97401
1816.616 | 0.98565 | 0.98384 | 0.98467 | 0.9856 | 0.98418 | 0.98405 | 0.98311 | 0.98343 | 0.98837 | 0.99134 | 0.98453 | 0.97835 | 0.98375 | 0.97489 | 0.9735 | 0.975
1817.58 | 0.98574 | 0.98405 | 0.98478 | 0.98582 | 0.98456 | 0.98411 | 0.9833 | 0.98366 | 0.98868 | 0.99174 | 0.98498 | 0.97894 | 0.98441 | 0.9756 | 0.97427 | 0.97596
1818.544 | 0.98582 | 0.98419 | 0.98486 | 0.98601 | 0.98492 | 0.98415 | 0.98343 | 0.98385 | 0.98897 | 0.99207 | 0.98539 | 0.97945 | 0.98502 | 0.97622 | 0.97499 | 0.97687
1819.509 | 0.98588 | 0.98428 | 0.98492 | 0.98616 | 0.98525 | 0.98419 | 0.98353 | 0.98402 | 0.98923 | 0.99234 | 0.98575 | 0.9799 | 0.98558 | 0.97677 | 0.97566 | 0.97769
1820.473 | 0.98592 | 0.98434 | 0.98499 | 0.98627 | 0.98557 | 0.98426 | 0.98362 | 0.98415 | 0.98946 | 0.99256 | 0.98608 | 0.9803 | 0.98608 | 0.97726 | 0.9763 | 0.97842
1821.437 | 0.98591 | 0.9844 | 0.98508 | 0.98635 | 0.98587 | 0.98437 | 0.98372 | 0.98427 | 0.98967 | 0.99278 | 0.98639 | 0.98067 | 0.98654 | 0.97771 | 0.97693 | 0.97905
1822.401 | 0.98586 | 0.98447 | 0.9852 | 0.9864 | 0.98614 | 0.9845 | 0.98382 | 0.98438 | 0.98986 | 0.99299 | 0.98671 | 0.98099 | 0.98696 | 0.97811 | 0.97754 | 0.97961
1823.365 | 0.98577 | 0.98451 | 0.98533 | 0.98644 | 0.98633 | 0.98464 | 0.9839 | 0.98449 | 0.99004 | 0.9932 | 0.98701 | 0.98126 | 0.98733 | 0.97844 | 0.97814 | 0.98013
1824.33 | 0.98565 | 0.98452 | 0.98544 | 0.98647 | 0.9864 | 0.98475 | 0.98394 | 0.98459 | 0.99019 | 0.99339 | 0.9873 | 0.98146 | 0.98764 | 0.9787 | 0.9787 | 0.98063
1825.294 | 0.98555 | 0.98448 | 0.98553 | 0.9865 | 0.98636 | 0.98484 | 0.98394 | 0.98468 | 0.9903 | 0.99352 | 0.98755 | 0.98159 | 0.9879 | 0.97889 | 0.97919 | 0.98111
1826.258 | 0.98547 | 0.9844 | 0.9856 | 0.98653 | 0.98626 | 0.98492 | 0.98392 | 0.98474 | 0.9904 | 0.9936 | 0.98775 | 0.98164 | 0.98811 | 0.97901 | 0.97963 | 0.98155
1827.222 | 0.98543 | 0.98429 | 0.98567 | 0.98656 | 0.98615 | 0.98497 | 0.98391 | 0.98475 | 0.9905 | 0.99364 | 0.98792 | 0.98163 | 0.98829 | 0.97905 | 0.98001 | 0.98196
1828.187 | 0.98543 | 0.98421 | 0.98575 | 0.98657 | 0.98608 | 0.98499 | 0.98392 | 0.98475 | 0.99061 | 0.99371 | 0.98808 | 0.9816 | 0.98845 | 0.97906 | 0.98037 | 0.98229
1829.151 | 0.98544 | 0.98421 | 0.98583 | 0.98651 | 0.98604 | 0.98496 | 0.98398 | 0.98476 | 0.99075 | 0.99384 | 0.98823 | 0.9816 | 0.98861 | 0.9791 | 0.98068 | 0.98249
1830.115 | 0.98547 | 0.9843 | 0.98589 | 0.98636 | 0.98604 | 0.98488 | 0.98406 | 0.98484 | 0.99088 | 0.99405 | 0.98836 | 0.9817 | 0.98876 | 0.97921 | 0.98093 | 0.98257
1831.079 | 0.98548 | 0.98439 | 0.98589 | 0.98616 | 0.98603 | 0.98477 | 0.98408 | 0.98497 | 0.99096 | 0.99429 | 0.98844 | 0.98188 | 0.98888 | 0.97937 | 0.9811 | 0.98257
1832.044 | 0.98546 | 0.98438 | 0.98584 | 0.98596 | 0.98599 | 0.98466 | 0.984 | 0.98511 | 0.99098 | 0.99449 | 0.98845 | 0.98205 | 0.98897 | 0.97949 | 0.9812 | 0.98257
1833.008 | 0.98541 | 0.98426 | 0.98577 | 0.9858 | 0.98595 | 0.98457 | 0.98385 | 0.98521 | 0.99094 | 0.99462 | 0.98841 | 0.98215 | 0.98902 | 0.97953 | 0.98125 | 0.9826
1833.972 | 0.98536 | 0.98409 | 0.98572 | 0.98569 | 0.98593 | 0.98453 | 0.98371 | 0.98527 | 0.99089 | 0.99467 | 0.98834 | 0.98216 | 0.98904 | 0.9795 | 0.98129 | 0.98265
1834.936 | 0.98529 | 0.98392 | 0.9857 | 0.98559 | 0.98592 | 0.98452 | 0.98362 | 0.98526 | 0.99083 | 0.99465 | 0.98827 | 0.98208 | 0.98903 | 0.97941 | 0.98133 | 0.98265
1835.901 | 0.9852 | 0.98376 | 0.98569 | 0.98546 | 0.98586 | 0.9845 | 0.98357 | 0.98519 | 0.99076 | 0.99457 | 0.98817 | 0.98191 | 0.98896 | 0.97927 | 0.98133 | 0.98258
1836.865 | 0.98506 | 0.98357 | 0.98563 | 0.98527 | 0.98571 | 0.98443 | 0.9835 | 0.98506 | 0.99064 | 0.99443 | 0.98804 | 0.98168 | 0.98882 | 0.97908 | 0.98126 | 0.98243
1837.829 | 0.98488 | 0.98337 | 0.98551 | 0.985 | 0.98545 | 0.98431 | 0.98337 | 0.98487 | 0.99047 | 0.99425 | 0.98788 | 0.98147 | 0.98862 | 0.9789 | 0.98112 | 0.9822
1838.793 | 0.98467 | 0.98321 | 0.98533 | 0.98465 | 0.98513 | 0.98419 | 0.98323 | 0.98467 | 0.99026 | 0.99407 | 0.98773 | 0.98134 | 0.98841 | 0.97879 | 0.98094 | 0.98189
1839.757 | 0.98443 | 0.98315 | 0.98512 | 0.98424 | 0.98484 | 0.98412 | 0.98314 | 0.98445 | 0.99002 | 0.9939 | 0.98761 | 0.98133 | 0.98821 | 0.97878 | 0.98077 | 0.98147
1840.722 | 0.98419 | 0.98317 | 0.98491 | 0.98378 | 0.98458 | 0.9841 | 0.98313 | 0.9842 | 0.98977 | 0.99371 | 0.98751 | 0.98138 | 0.98802 | 0.97881 | 0.98061 | 0.98095
1841.686 | 0.9839 | 0.98311 | 0.98466 | 0.98328 | 0.98431 | 0.98407 | 0.98311 | 0.98387 | 0.98946 | 0.99344 | 0.98735 | 0.98135 | 0.98777 | 0.97873 | 0.9804 | 0.98032
1842.65 | 0.98352 | 0.98278 | 0.98434 | 0.98275 | 0.98394 | 0.98391 | 0.98295 | 0.98339 | 0.98904 | 0.99303 | 0.98705 | 0.98106 | 0.9874 | 0.97838 | 0.98007 | 0.97967
1843.614 | 0.98304 | 0.98212 | 0.98392 | 0.98222 | 0.9834 | 0.98357 | 0.98256 | 0.98278 | 0.98849 | 0.99247 | 0.98658 | 0.98048 | 0.98688 | 0.97773 | 0.97961 | 0.97908
1844.579 | 0.98254 | 0.98128 | 0.98343 | 0.98174 | 0.98276 | 0.98307 | 0.98203 | 0.98218 | 0.98788 | 0.99187 | 0.98599 | 0.9798 | 0.98633 | 0.977 | 0.97908 | 0.97865
1845.543 | 0.98208 | 0.98051 | 0.98293 | 0.98136 | 0.98215 | 0.98253 | 0.9815 | 0.9817 | 0.98734 | 0.99138 | 0.98543 | 0.97922 | 0.98586 | 0.97645 | 0.97861 | 0.97846
1846.507 | 0.98173 | 0.97993 | 0.9825 | 0.98112 | 0.98165 | 0.98207 | 0.98106 | 0.98141 | 0.98695 | 0.99106 | 0.985 | 0.97889 | 0.98557 | 0.97619 | 0.97828 | 0.97853
1847.471 | 0.98151 | 0.97961 | 0.98219 | 0.981 | 0.98133 | 0.98176 | 0.98079 | 0.98129 | 0.98671 | 0.99092 | 0.98474 | 0.9788 | 0.98546 | 0.97621 | 0.97812 | 0.97878
1848.436 | 0.98141 | 0.97955 | 0.98199 | 0.98098 | 0.98118 | 0.98161 | 0.98074 | 0.98128 | 0.98663 | 0.99092 | 0.98464 | 0.97894 | 0.9855 | 0.97647 | 0.97812 | 0.97911
1849.4 | 0.98142 | 0.97972 | 0.98189 | 0.981 | 0.98117 | 0.98159 | 0.98088 | 0.98135 | 0.98667 | 0.99103 | 0.98469 | 0.97922 | 0.98566 | 0.9769 | 0.97825 | 0.97946
1850.364 | 0.9815 | 0.97999 | 0.98184 | 0.98104 | 0.98123 | 0.98166 | 0.98112 | 0.98144 | 0.98677 | 0.99118 | 0.98483 | 0.97957 | 0.98589 | 0.97741 | 0.97846 | 0.97981
1851.328 | 0.98158 | 0.98024 | 0.98182 | 0.9811 | 0.9813 | 0.98174 | 0.98136 | 0.98151 | 0.98687 | 0.99133 | 0.985 | 0.9799 | 0.98614 | 0.97791 | 0.9787 | 0.98018
1852.292 | 0.98162 | 0.9804 | 0.98178 | 0.98116 | 0.98133 | 0.9818 | 0.98152 | 0.98154 | 0.98694 | 0.99142 | 0.98517 | 0.98015 | 0.98638 | 0.97832 | 0.97894 | 0.98057
1853.257 | 0.98159 | 0.98043 | 0.9817 | 0.98119 | 0.98128 | 0.98179 | 0.98157 | 0.9815 | 0.98694 | 0.99144 | 0.98528 | 0.98033 | 0.98656 | 0.97864 | 0.97914 | 0.98096
1854.221 | 0.98148 | 0.98035 | 0.98156 | 0.9812 | 0.98116 | 0.9817 | 0.98152 | 0.98142 | 0.98688 | 0.99139 | 0.98532 | 0.98043 | 0.98668 | 0.97887 | 0.9793 | 0.98132
1855.185 | 0.98128 | 0.98017 | 0.98135 | 0.98116 | 0.98095 | 0.98155 | 0.98139 | 0.98128 | 0.98675 | 0.99128 | 0.98529 | 0.98047 | 0.98674 | 0.97903 | 0.97941 | 0.98164
1856.149 | 0.981 | 0.9799 | 0.98107 | 0.98107 | 0.98069 | 0.98134 | 0.98116 | 0.98111 | 0.98658 | 0.9911 | 0.9852 | 0.98045 | 0.98675 | 0.97911 | 0.97947 | 0.98191
1857.114 | 0.98067 | 0.97958 | 0.98071 | 0.98094 | 0.98038 | 0.98107 | 0.98086 | 0.98091 | 0.98637 | 0.99087 | 0.98507 | 0.98037 | 0.98669 | 0.97912 | 0.97949 | 0.98212
1858.078 | 0.98029 | 0.97923 | 0.9803 | 0.98077 | 0.98006 | 0.98074 | 0.98051 | 0.98067 | 0.98615 | 0.99062 | 0.98489 | 0.98025 | 0.9866 | 0.97907 | 0.97946 | 0.98228
1859.042 | 0.97989 | 0.97888 | 0.97986 | 0.98056 | 0.97974 | 0.98037 | 0.98014 | 0.98041 | 0.98591 | 0.99034 | 0.98469 | 0.98011 | 0.98648 | 0.97898 | 0.9794 | 0.98239
1860.006 | 0.97947 | 0.97854 | 0.97941 | 0.98031 | 0.97944 | 0.97996 | 0.97978 | 0.98012 | 0.98566 | 0.99005 | 0.98447 | 0.97997 | 0.98633 | 0.97889 | 0.9793 | 0.98244
1860.971 | 0.97904 | 0.97821 | 0.97897 | 0.98003 | 0.97916 | 0.97953 | 0.97943 | 0.97981 | 0.9854 | 0.98976 | 0.98424 | 0.97982 | 0.98616 | 0.9788 | 0.97918 | 0.98247
1861.935 | 0.97861 | 0.97786 | 0.97857 | 0.97975 | 0.97892 | 0.97912 | 0.97908 | 0.97947 | 0.98512 | 0.98946 | 0.984 | 0.97966 | 0.98597 | 0.9787 | 0.97906 | 0.9825
1862.899 | 0.9782 | 0.97748 | 0.97821 | 0.97948 | 0.97873 | 0.97876 | 0.97872 | 0.97912 | 0.98483 | 0.98914 | 0.98378 | 0.97946 | 0.98576 | 0.97856 | 0.97898 | 0.98254
1863.863 | 0.97782 | 0.97708 | 0.97789 | 0.97925 | 0.9786 | 0.97849 | 0.97836 | 0.97875 | 0.98454 | 0.98881 | 0.9836 | 0.97922 | 0.98556 | 0.97837 | 0.97894 | 0.98259
1864.828 | 0.97746 | 0.97667 | 0.97763 | 0.97906 | 0.97854 | 0.97829 | 0.978 | 0.97836 | 0.98426 | 0.98846 | 0.98345 | 0.97892 | 0.98536 | 0.9781 | 0.97896 | 0.98264
1865.792 | 0.97711 | 0.97623 | 0.97738 | 0.97891 | 0.97851 | 0.97812 | 0.97761 | 0.97795 | 0.98398 | 0.98809 | 0.9833 | 0.9785 | 0.98514 | 0.9777 | 0.97898 | 0.98263
1866.756 | 0.97671 | 0.97578 | 0.97712 | 0.97874 | 0.97842 | 0.97787 | 0.97719 | 0.97752 | 0.9837 | 0.98771 | 0.98309 | 0.97797 | 0.98487 | 0.97717 | 0.97895 | 0.98253
1867.72 | 0.97628 | 0.97538 | 0.9768 | 0.97848 | 0.9782 | 0.9775 | 0.97677 | 0.9771 | 0.98342 | 0.98735 | 0.98278 | 0.97741 | 0.98456 | 0.97661 | 0.97881 | 0.98227
1868.684 | 0.97583 | 0.97514 | 0.97641 | 0.97807 | 0.97782 | 0.97698 | 0.97646 | 0.97675 | 0.98314 | 0.98706 | 0.9824 | 0.97697 | 0.98424 | 0.97622 | 0.97858 | 0.98183
1869.649 | 0.97541 | 0.97502 | 0.97598 | 0.97755 | 0.97731 | 0.9764 | 0.97623 | 0.9765 | 0.98286 | 0.98686 | 0.98198 | 0.97672 | 0.98394 | 0.97605 | 0.97827 | 0.98131
1870.613 | 0.97503 | 0.97489 | 0.97553 | 0.977 | 0.97672 | 0.9758 | 0.97597 | 0.97631 | 0.98257 | 0.98668 | 0.98156 | 0.97658 | 0.98366 | 0.97597 | 0.97793 | 0.98086
1871.577 | 0.97467 | 0.97464 | 0.97509 | 0.97649 | 0.97612 | 0.97525 | 0.97561 | 0.97612 | 0.98226 | 0.98647 | 0.98116 | 0.97645 | 0.98338 | 0.97585 | 0.9776 | 0.98054
1872.541 | 0.97433 | 0.97432 | 0.9747 | 0.97604 | 0.97558 | 0.97478 | 0.97521 | 0.9759 | 0.98195 | 0.98623 | 0.9808 | 0.97628 | 0.98311 | 0.97564 | 0.97731 | 0.98031
1873.506 | 0.97399 | 0.974 | 0.97436 | 0.97562 | 0.97513 | 0.97439 | 0.97482 | 0.97566 | 0.98167 | 0.98596 | 0.98048 | 0.97608 | 0.98285 | 0.97539 | 0.97705 | 0.98008
1874.47 | 0.97365 | 0.97372 | 0.97406 | 0.97523 | 0.97476 | 0.97408 | 0.97448 | 0.97538 | 0.98142 | 0.98569 | 0.98021 | 0.97584 | 0.98261 | 0.97511 | 0.97682 | 0.97982
1875.434 | 0.97332 | 0.97345 | 0.9738 | 0.97487 | 0.97446 | 0.9738 | 0.97418 | 0.9751 | 0.98119 | 0.98542 | 0.97996 | 0.97557 | 0.98238 | 0.97481 | 0.97662 | 0.9795
1876.398 | 0.97301 | 0.97318 | 0.97355 | 0.97453 | 0.97421 | 0.97356 | 0.9739 | 0.97482 | 0.98098 | 0.98517 | 0.97972 | 0.97527 | 0.98216 | 0.97451 | 0.97643 | 0.97916
1877.363 | 0.97276 | 0.9729 | 0.97333 | 0.97424 | 0.97401 | 0.97335 | 0.97365 | 0.97459 | 0.98079 | 0.98496 | 0.97949 | 0.97497 | 0.98195 | 0.97421 | 0.97626 | 0.97883
1878.327 | 0.97257 | 0.97265 | 0.97315 | 0.97397 | 0.97384 | 0.97317 | 0.97345 | 0.97441 | 0.98062 | 0.9848 | 0.97929 | 0.9747 | 0.98176 | 0.97396 | 0.97612 | 0.97854
1879.291 | 0.97244 | 0.97245 | 0.97303 | 0.97375 | 0.97372 | 0.97305 | 0.9733 | 0.9743 | 0.98049 | 0.98469 | 0.97912 | 0.97448 | 0.9816 | 0.97375 | 0.97601 | 0.97831
1880.255 | 0.97238 | 0.97231 | 0.97297 | 0.97356 | 0.97362 | 0.97299 | 0.9732 | 0.97424 | 0.98038 | 0.9846 | 0.97901 | 0.97431 | 0.98148 | 0.97358 | 0.97592 | 0.97814
1881.219 | 0.97237 | 0.97222 | 0.97297 | 0.97342 | 0.97354 | 0.97298 | 0.97314 | 0.97422 | 0.98031 | 0.98454 | 0.97895 | 0.97418 | 0.9814 | 0.97343 | 0.97584 | 0.97802
1882.184 | 0.97241 | 0.97216 | 0.97301 | 0.97333 | 0.97344 | 0.97302 | 0.9731 | 0.97423 | 0.98025 | 0.98449 | 0.97893 | 0.97409 | 0.98134 | 0.97331 | 0.97579 | 0.97794
1883.148 | 0.97247 | 0.97214 | 0.97307 | 0.97328 | 0.97334 | 0.97309 | 0.97307 | 0.97423 | 0.98021 | 0.98445 | 0.97895 | 0.97405 | 0.9813 | 0.97321 | 0.97577 | 0.97788
1884.112 | 0.97256 | 0.97215 | 0.97312 | 0.97326 | 0.97325 | 0.97321 | 0.97307 | 0.97424 | 0.98019 | 0.98443 | 0.97899 | 0.97405 | 0.98128 | 0.97317 | 0.97579 | 0.97784
1885.076 | 0.97266 | 0.97219 | 0.97317 | 0.97326 | 0.97319 | 0.97335 | 0.97312 | 0.97426 | 0.98019 | 0.98444 | 0.97907 | 0.97411 | 0.98127 | 0.97318 | 0.97586 | 0.97779
1886.041 | 0.97275 | 0.97226 | 0.97323 | 0.97327 | 0.97318 | 0.97353 | 0.97324 | 0.97429 | 0.98021 | 0.98447 | 0.97918 | 0.97421 | 0.98129 | 0.97324 | 0.97597 | 0.97775
1887.005 | 0.97285 | 0.97236 | 0.97332 | 0.97329 | 0.97323 | 0.97374 | 0.97343 | 0.97434 | 0.98026 | 0.98453 | 0.97931 | 0.97432 | 0.98135 | 0.97334 | 0.97609 | 0.97773
1887.969 | 0.97297 | 0.97248 | 0.97344 | 0.97335 | 0.97334 | 0.97395 | 0.97368 | 0.97443 | 0.98035 | 0.98462 | 0.97946 | 0.97444 | 0.98147 | 0.97346 | 0.97621 | 0.97775
1888.933 | 0.97313 | 0.97262 | 0.97362 | 0.97346 | 0.97349 | 0.97418 | 0.97396 | 0.97458 | 0.98047 | 0.98475 | 0.97963 | 0.97458 | 0.98165 | 0.97361 | 0.97632 | 0.97785
1889.898 | 0.97336 | 0.97278 | 0.97383 | 0.97365 | 0.97368 | 0.97442 | 0.97425 | 0.97481 | 0.98066 | 0.98494 | 0.97981 | 0.97478 | 0.98189 | 0.97381 | 0.97644 | 0.97804
1890.862 | 0.97366 | 0.97299 | 0.97408 | 0.97392 | 0.97393 | 0.97471 | 0.97454 | 0.97509 | 0.98089 | 0.98519 | 0.98003 | 0.97504 | 0.98218 | 0.97408 | 0.97659 | 0.97835
1891.826 | 0.97404 | 0.97325 | 0.97439 | 0.97427 | 0.97425 | 0.97505 | 0.97484 | 0.97543 | 0.98119 | 0.9855 | 0.98031 | 0.97538 | 0.98252 | 0.9744 | 0.9768 | 0.97875
1892.79 | 0.97448 | 0.97359 | 0.97476 | 0.9747 | 0.97466 | 0.97546 | 0.97519 | 0.97581 | 0.98155 | 0.98586 | 0.98065 | 0.97579 | 0.98291 | 0.97479 | 0.97709 | 0.97924
1893.755 | 0.97497 | 0.97404 | 0.9752 | 0.97519 | 0.97515 | 0.97593 | 0.97563 | 0.97625 | 0.98198 | 0.98628 | 0.98107 | 0.9763 | 0.98335 | 0.97527 | 0.97745 | 0.97976
1894.719 | 0.9755 | 0.9746 | 0.9757 | 0.97573 | 0.97569 | 0.97643 | 0.97617 | 0.97673 | 0.98247 | 0.98674 | 0.98155 | 0.97687 | 0.98382 | 0.97583 | 0.97787 | 0.9803
1895.683 | 0.97602 | 0.97525 | 0.97621 | 0.97629 | 0.97623 | 0.97694 | 0.97678 | 0.97723 | 0.98298 | 0.98722 | 0.98206 | 0.97749 | 0.9843 | 0.97645 | 0.97831 | 0.98081
1896.647 | 0.9765 | 0.97591 | 0.97668 | 0.97683 | 0.9767 | 0.9774 | 0.97738 | 0.97772 | 0.98345 | 0.98769 | 0.98256 | 0.97811 | 0.98475 | 0.97709 | 0.97873 | 0.98129
1897.611 | 0.97692 | 0.97651 | 0.97708 | 0.97732 | 0.97708 | 0.9778 | 0.9779 | 0.97816 | 0.98385 | 0.98813 | 0.983 | 0.97868 | 0.98515 | 0.97769 | 0.9791 | 0.98173
1898.576 | 0.97726 | 0.97702 | 0.97742 | 0.97775 | 0.97739 | 0.97814 | 0.97832 | 0.97855 | 0.98418 | 0.98852 | 0.98338 | 0.97917 | 0.9855 | 0.97822 | 0.97941 | 0.98214
1899.54 | 0.97756 | 0.97742 | 0.97772 | 0.97815 | 0.97766 | 0.97846 | 0.97866 | 0.97889 | 0.98446 | 0.98887 | 0.98371 | 0.97958 | 0.98583 | 0.97867 | 0.97967 | 0.98255
1900.504 | 0.97783 | 0.97776 | 0.978 | 0.97851 | 0.97793 | 0.97875 | 0.97894 | 0.97918 | 0.98471 | 0.98918 | 0.984 | 0.97993 | 0.98614 | 0.97906 | 0.97992 | 0.98296
1901.468 | 0.9781 | 0.97806 | 0.97826 | 0.97886 | 0.97821 | 0.97903 | 0.9792 | 0.97944 | 0.98496 | 0.98947 | 0.98427 | 0.98025 | 0.98645 | 0.97941 | 0.98016 | 0.98338
1902.433 | 0.97836 | 0.97833 | 0.97853 | 0.97918 | 0.97852 | 0.9793 | 0.97945 | 0.97968 | 0.98522 | 0.98974 | 0.98452 | 0.98054 | 0.98676 | 0.97973 | 0.98042 | 0.9838
1903.397 | 0.97862 | 0.97859 | 0.97878 | 0.97951 | 0.97886 | 0.97956 | 0.9797 | 0.97992 | 0.98549 | 0.98998 | 0.98477 | 0.98082 | 0.98706 | 0.98004 | 0.98071 | 0.98422
1904.361 | 0.97887 | 0.97881 | 0.97904 | 0.97984 | 0.97922 | 0.97983 | 0.97992 | 0.98013 | 0.98576 | 0.99022 | 0.98503 | 0.98107 | 0.98736 | 0.98032 | 0.98102 | 0.98466
1905.325 | 0.97911 | 0.97899 | 0.9793 | 0.98018 | 0.97961 | 0.98011 | 0.98011 | 0.98033 | 0.98604 | 0.99044 | 0.98529 | 0.98128 | 0.98762 | 0.98057 | 0.98134 | 0.9851
1906.29 | 0.97932 | 0.97913 | 0.97956 | 0.98054 | 0.98 | 0.98039 | 0.98025 | 0.9805 | 0.9863 | 0.99065 | 0.98554 | 0.98144 | 0.98786 | 0.98077 | 0.98165 | 0.98554
1907.254 | 0.9795 | 0.97924 | 0.97978 | 0.98087 | 0.98037 | 0.98062 | 0.98036 | 0.98064 | 0.98653 | 0.99085 | 0.98577 | 0.98155 | 0.98805 | 0.98093 | 0.98193 | 0.98593
1908.218 | 0.97962 | 0.97935 | 0.97994 | 0.98114 | 0.98066 | 0.98077 | 0.98044 | 0.98074 | 0.98672 | 0.99101 | 0.98596 | 0.9816 | 0.9882 | 0.98105 | 0.98215 | 0.98624
1909.182 | 0.97968 | 0.97947 | 0.97999 | 0.98129 | 0.98083 | 0.98081 | 0.9805 | 0.9808 | 0.98684 | 0.99113 | 0.98608 | 0.98164 | 0.98829 | 0.98115 | 0.9823 | 0.98644
1910.146 | 0.97965 | 0.97958 | 0.97993 | 0.98131 | 0.98086 | 0.98072 | 0.98052 | 0.98083 | 0.98689 | 0.99118 | 0.98612 | 0.98168 | 0.98832 | 0.98125 | 0.98238 | 0.98653
1911.111 | 0.97954 | 0.97966 | 0.97978 | 0.98122 | 0.98076 | 0.98053 | 0.9805 | 0.98082 | 0.98685 | 0.99116 | 0.98609 | 0.98174 | 0.98832 | 0.98133 | 0.98241 | 0.98653
1912.075 | 0.97938 | 0.97967 | 0.97957 | 0.98106 | 0.98059 | 0.98032 | 0.98044 | 0.98078 | 0.98675 | 0.99108 | 0.98601 | 0.98182 | 0.98828 | 0.98138 | 0.98242 | 0.98647
1913.039 | 0.97921 | 0.97966 | 0.9794 | 0.9809 | 0.98044 | 0.98015 | 0.9804 | 0.98073 | 0.98666 | 0.99098 | 0.98593 | 0.98191 | 0.98826 | 0.98144 | 0.98246 | 0.98639
1914.003 | 0.9791 | 0.97969 | 0.97933 | 0.9808 | 0.9804 | 0.98011 | 0.98044 | 0.9807 | 0.98661 | 0.99092 | 0.98591 | 0.98204 | 0.98828 | 0.98154 | 0.98259 | 0.9863
1914.968 | 0.9791 | 0.97984 | 0.97941 | 0.9808 | 0.98054 | 0.98022 | 0.98061 | 0.98074 | 0.98669 | 0.99096 | 0.98599 | 0.98221 | 0.98841 | 0.98169 | 0.98283 | 0.98626
1915.932 | 0.97928 | 0.98011 | 0.97969 | 0.98095 | 0.98087 | 0.98051 | 0.98091 | 0.98089 | 0.98692 | 0.99113 | 0.98622 | 0.98242 | 0.98865 | 0.9819 | 0.98319 | 0.98631
1916.896 | 0.97966 | 0.9805 | 0.98014 | 0.98128 | 0.98136 | 0.98094 | 0.98131 | 0.98119 | 0.98732 | 0.99147 | 0.9866 | 0.98268 | 0.98902 | 0.98217 | 0.98365 | 0.98652
1917.86 | 0.98023 | 0.98094 | 0.98075 | 0.98177 | 0.98197 | 0.98147 | 0.98175 | 0.98165 | 0.98786 | 0.99195 | 0.9871 | 0.98299 | 0.98949 | 0.98247 | 0.98419 | 0.98691
1918.825 | 0.98094 | 0.98137 | 0.98145 | 0.9824 | 0.98264 | 0.98207 | 0.98219 | 0.98224 | 0.98851 | 0.99254 | 0.98769 | 0.98337 | 0.99002 | 0.98278 | 0.98476 | 0.98746
1919.789 | 0.98174 | 0.98179 | 0.98221 | 0.98313 | 0.98333 | 0.98273 | 0.98262 | 0.98292 | 0.98922 | 0.9932 | 0.98833 | 0.98379 | 0.9906 | 0.9831 | 0.98537 | 0.98813
1920.753 | 0.98259 | 0.98226 | 0.98301 | 0.98393 | 0.98406 | 0.98343 | 0.98311 | 0.98365 | 0.98997 | 0.99392 | 0.989 | 0.98428 | 0.99121 | 0.98346 | 0.98602 | 0.98885
1921.717 | 0.98347 | 0.98284 | 0.98384 | 0.98474 | 0.9848 | 0.98418 | 0.98371 | 0.98442 | 0.99075 | 0.99468 | 0.98968 | 0.98485 | 0.99186 | 0.98392 | 0.9867 | 0.98954
1922.682 | 0.98434 | 0.98357 | 0.98464 | 0.98548 | 0.98553 | 0.98492 | 0.98442 | 0.98519 | 0.99153 | 0.99546 | 0.99037 | 0.98547 | 0.99254 | 0.98449 | 0.98738 | 0.99014
1923.646 | 0.98512 | 0.98437 | 0.98535 | 0.98608 | 0.98615 | 0.98557 | 0.98517 | 0.9859 | 0.99223 | 0.9962 | 0.99098 | 0.9861 | 0.99319 | 0.98515 | 0.988 | 0.99062
1924.61 | 0.98575 | 0.98511 | 0.9859 | 0.98649 | 0.9866 | 0.98608 | 0.98583 | 0.98649 | 0.99279 | 0.99684 | 0.99148 | 0.98667 | 0.99374 | 0.98578 | 0.9885 | 0.99096
1925.574 | 0.98622 | 0.98568 | 0.98629 | 0.98674 | 0.98686 | 0.98643 | 0.98634 | 0.98693 | 0.9932 | 0.99734 | 0.99185 | 0.98713 | 0.99417 | 0.98632 | 0.98888 | 0.99121
1926.538 | 0.98657 | 0.98607 | 0.98656 | 0.98691 | 0.987 | 0.98669 | 0.98671 | 0.98725 | 0.99349 | 0.99772 | 0.99213 | 0.9875 | 0.9945 | 0.98675 | 0.98916 | 0.9914
1927.503 | 0.98686 | 0.98635 | 0.9868 | 0.98707 | 0.98709 | 0.98694 | 0.98701 | 0.98751 | 0.99373 | 0.99805 | 0.99239 | 0.98782 | 0.99479 | 0.98709 | 0.98942 | 0.99159
1928.467 | 0.98716 | 0.98659 | 0.98707 | 0.98727 | 0.98722 | 0.98725 | 0.98732 | 0.98778 | 0.99397 | 0.99837 | 0.99268 | 0.98813 | 0.99509 | 0.9874 | 0.9897 | 0.99181
1929.431 | 0.98749 | 0.98687 | 0.98739 | 0.98752 | 0.98742 | 0.98762 | 0.98766 | 0.98808 | 0.99425 | 0.99871 | 0.99301 | 0.98845 | 0.99541 | 0.9877 | 0.99 | 0.99207
1930.395 | 0.98783 | 0.98717 | 0.98775 | 0.9878 | 0.98766 | 0.988 | 0.98801 | 0.98841 | 0.99452 | 0.99906 | 0.99334 | 0.98878 | 0.99574 | 0.98799 | 0.9903 | 0.99234
1931.36 | 0.98812 | 0.98745 | 0.98807 | 0.98804 | 0.98787 | 0.98832 | 0.9883 | 0.9887 | 0.99476 | 0.99936 | 0.99362 | 0.98906 | 0.99602 | 0.98824 | 0.99054 | 0.99257
1932.324 | 0.98829 | 0.98764 | 0.98829 | 0.98817 | 0.98801 | 0.98851 | 0.98849 | 0.98891 | 0.99491 | 0.99956 | 0.99381 | 0.98927 | 0.99621 | 0.98841 | 0.99069 | 0.99271
1933.288 | 0.98831 | 0.98771 | 0.98836 | 0.98818 | 0.98804 | 0.98856 | 0.98856 | 0.98899 | 0.99494 | 0.99963 | 0.99388 | 0.98938 | 0.9963 | 0.98848 | 0.99071 | 0.99275
1934.252 | 0.98821 | 0.98766 | 0.98831 | 0.98808 | 0.98798 | 0.98849 | 0.98853 | 0.98896 | 0.99487 | 0.9996 | 0.99387 | 0.98943 | 0.9963 | 0.98849 | 0.99065 | 0.99271
1935.217 | 0.98806 | 0.98757 | 0.98819 | 0.98794 | 0.98789 | 0.9884 | 0.98848 | 0.9889 | 0.99478 | 0.99953 | 0.99383 | 0.98948 | 0.99627 | 0.98849 | 0.99057 | 0.99266
1936.181 | 0.98798 | 0.98755 | 0.98813 | 0.98787 | 0.98786 | 0.98839 | 0.98849 | 0.98889 | 0.99474 | 0.99953 | 0.99387 | 0.98962 | 0.99631 | 0.98856 | 0.99057 | 0.99271
1937.145 | 0.98807 | 0.98771 | 0.98826 | 0.98798 | 0.98801 | 0.98859 | 0.98867 | 0.98904 | 0.99486 | 0.9997 | 0.99408 | 0.98993 | 0.9965 | 0.9888 | 0.99074 | 0.99292
1938.109 | 0.98843 | 0.98812 | 0.98866 | 0.98834 | 0.98843 | 0.98907 | 0.98908 | 0.9894 | 0.9952 | 1.0001 | 0.99452 | 0.99045 | 0.99689 | 0.98924 | 0.99112 | 0.99336
1939.074 | 0.98908 | 0.98881 | 0.98938 | 0.98901 | 0.98915 | 0.98985 | 0.98977 | 0.98999 | 0.9958 | 1.0007 | 0.99522 | 0.99118 | 0.99752 | 0.9899 | 0.99174 | 0.99403
1940.038 | 0.99002 | 0.98976 | 0.99038 | 0.98998 | 0.99014 | 0.9909 | 0.99071 | 0.99081 | 0.99664 | 1.0016 | 0.99615 | 0.99207 | 0.99837 | 0.99076 | 0.99257 | 0.99492
1941.002 | 0.99117 | 0.99088 | 0.99159 | 0.99119 | 0.99132 | 0.99213 | 0.99184 | 0.99181 | 0.99766 | 1.0026 | 0.99724 | 0.99306 | 0.9994 | 0.99174 | 0.99354 | 0.99599
1941.966 | 0.99241 | 0.99209 | 0.99286 | 0.99251 | 0.99253 | 0.99339 | 0.99304 | 0.99289 | 0.99877 | 1.0037 | 0.99838 | 0.99408 | 1.0005 | 0.99279 | 0.99454 | 0.99715
1942.93 | 0.99361 | 0.99328 | 0.99406 | 0.99377 | 0.99363 | 0.99455 | 0.99418 | 0.99394 | 0.99984 | 1.0048 | 0.99943 | 0.99505 | 1.0016 | 0.99383 | 0.99548 | 0.99829
1943.895 | 0.99464 | 0.99433 | 0.99507 | 0.99484 | 0.99454 | 0.99548 | 0.99513 | 0.99487 | 1.0007 | 1.0057 | 1.0003 | 0.99593 | 1.0025 | 0.99479 | 0.99627 | 0.99931
1944.859 | 0.99547 | 0.99521 | 0.99585 | 0.99567 | 0.99526 | 0.99617 | 0.99587 | 0.99564 | 1.0015 | 1.0065 | 1.001 | 0.99669 | 1.0033 | 0.99563 | 0.99691 | 1.0002
1945.823 | 0.9961 | 0.99593 | 0.99641 | 0.99628 | 0.99584 | 0.99667 | 0.99642 | 0.99625 | 1.002 | 1.0071 | 1.0015 | 0.99734 | 1.0039 | 0.99634 | 0.9974 | 1.0008
1946.787 | 0.99658 | 0.99652 | 0.99682 | 0.99672 | 0.99635 | 0.99702 | 0.99686 | 0.99674 | 1.0024 | 1.0075 | 1.0019 | 0.99789 | 1.0044 | 0.99695 | 0.99779 | 1.0014
1947.752 | 0.99693 | 0.99701 | 0.99711 | 0.99705 | 0.99681 | 0.99729 | 0.99721 | 0.99715 | 1.0028 | 1.0079 | 1.0023 | 0.99835 | 1.0048 | 0.99746 | 0.99811 | 1.0018
1948.716 | 0.99716 | 0.9974 | 0.9973 | 0.9973 | 0.99723 | 0.99749 | 0.99749 | 0.99748 | 1.003 | 1.0082 | 1.0026 | 0.99873 | 1.0051 | 0.99788 | 0.99837 | 1.0022
1949.68 | 0.99731 | 0.99769 | 0.99744 | 0.9975 | 0.99757 | 0.99763 | 0.9977 | 0.99773 | 1.0032 | 1.0084 | 1.0028 | 0.99901 | 1.0053 | 0.99821 | 0.99859 | 1.0025
1950.644 | 0.99741 | 0.99787 | 0.99754 | 0.99766 | 0.99785 | 0.99773 | 0.99783 | 0.9979 | 1.0034 | 1.0085 | 1.003 | 0.99923 | 1.0055 | 0.99845 | 0.9988 | 1.0029
1951.609 | 0.99749 | 0.99798 | 0.99766 | 0.99783 | 0.99809 | 0.99781 | 0.99792 | 0.99803 | 1.0035 | 1.0086 | 1.0032 | 0.9994 | 1.0057 | 0.99864 | 0.99902 | 1.0032
1952.573 | 0.99761 | 0.99808 | 0.99782 | 0.99803 | 0.9983 | 0.99792 | 0.99801 | 0.99816 | 1.0037 | 1.0088 | 1.0034 | 0.99957 | 1.0058 | 0.99882 | 0.99928 | 1.0035
1953.537 | 0.9978 | 0.99822 | 0.99802 | 0.99828 | 0.9985 | 0.99809 | 0.99817 | 0.99834 | 1.0039 | 1.0089 | 1.0036 | 0.99978 | 1.006 | 0.99903 | 0.9996 | 1.0038
1954.501 | 0.99805 | 0.99844 | 0.99827 | 0.99858 | 0.99871 | 0.99833 | 0.99839 | 0.99858 | 1.0042 | 1.0092 | 1.0038 | 1 | 1.0063 | 0.99929 | 0.99995 | 1.0042
1955.465 | 0.99835 | 0.99872 | 0.99855 | 0.99892 | 0.99893 | 0.99863 | 0.99867 | 0.99887 | 1.0045 | 1.0094 | 1.0041 | 1.0003 | 1.0065 | 0.99959 | 1.0003 | 1.0045
1956.43 | 0.99868 | 0.99906 | 0.99886 | 0.99927 | 0.99916 | 0.99896 | 0.99898 | 0.99919 | 1.0049 | 1.0097 | 1.0044 | 1.0006 | 1.0068 | 0.9999 | 1.0007 | 1.0049
1957.394 | 0.99902 | 0.9994 | 0.99918 | 0.99962 | 0.9994 | 0.99929 | 0.99928 | 0.99951 | 1.0052 | 1.01 | 1.0047 | 1.0008 | 1.0071 | 1.0002 | 1.0011 | 1.0053
1958.358 | 0.99934 | 0.99972 | 0.99949 | 0.99992 | 0.99966 | 0.9996 | 0.99956 | 0.9998 | 1.0056 | 1.0102 | 1.0049 | 1.001 | 1.0074 | 1.0005 | 1.0014 | 1.0056
1959.322 | 0.99964 | 0.99999 | 0.99979 | 1.0002 | 0.99995 | 0.99987 | 0.99981 | 1.0001 | 1.0058 | 1.0105 | 1.0051 | 1.0012 | 1.0076 | 1.0007 | 1.0017 | 1.0059
1960.287 | 0.99992 | 1.0002 | 1.0001 | 1.0004 | 1.0003 | 1.0001 | 1 | 1.0003 | 1.0061 | 1.0107 | 1.0053 | 1.0014 | 1.0078 | 1.0009 | 1.002 | 1.0061
1961.251 | 1.0002 | 1.0004 | 1.0003 | 1.0006 | 1.0006 | 1.0003 | 1.0002 | 1.0004 | 1.0063 | 1.0109 | 1.0055 | 1.0015 | 1.008 | 1.0011 | 1.0023 | 1.0062
1962.215 | 1.0004 | 1.0005 | 1.0005 | 1.0008 | 1.0009 | 1.0004 | 1.0003 | 1.0006 | 1.0065 | 1.0111 | 1.0057 | 1.0017 | 1.0082 | 1.0011 | 1.0025 | 1.0064
1963.179 | 1.0006 | 1.0006 | 1.0007 | 1.001 | 1.0012 | 1.0006 | 1.0004 | 1.0007 | 1.0067 | 1.0112 | 1.0058 | 1.0018 | 1.0083 | 1.0012 | 1.0028 | 1.0065
1964.144 | 1.0009 | 1.0006 | 1.0008 | 1.0012 | 1.0016 | 1.0008 | 1.0005 | 1.0008 | 1.0068 | 1.0113 | 1.0059 | 1.0018 | 1.0084 | 1.0011 | 1.003 | 1.0066
1965.108 | 1.0011 | 1.0006 | 1.001 | 1.0013 | 1.0019 | 1.0009 | 1.0006 | 1.0009 | 1.0069 | 1.0114 | 1.006 | 1.0018 | 1.0084 | 1.0011 | 1.0032 | 1.0066
1966.072 | 1.0012 | 1.0006 | 1.0012 | 1.0014 | 1.0021 | 1.0011 | 1.0007 | 1.0009 | 1.0071 | 1.0115 | 1.0061 | 1.0017 | 1.0085 | 1.001 | 1.0033 | 1.0066
1967.036 | 1.0014 | 1.0007 | 1.0013 | 1.0015 | 1.0023 | 1.0012 | 1.0009 | 1.0011 | 1.0072 | 1.0116 | 1.0062 | 1.0017 | 1.0085 | 1.001 | 1.0035 | 1.0066
1968.001 | 1.0016 | 1.0008 | 1.0014 | 1.0016 | 1.0022 | 1.0013 | 1.001 | 1.0012 | 1.0073 | 1.0117 | 1.0062 | 1.0017 | 1.0085 | 1.001 | 1.0035 | 1.0066
1968.965 | 1.0018 | 1.001 | 1.0015 | 1.0016 | 1.0021 | 1.0014 | 1.0012 | 1.0013 | 1.0074 | 1.0119 | 1.0063 | 1.0018 | 1.0086 | 1.0011 | 1.0036 | 1.0065
1969.929 | 1.0019 | 1.0012 | 1.0016 | 1.0016 | 1.0019 | 1.0014 | 1.0013 | 1.0015 | 1.0075 | 1.012 | 1.0063 | 1.0019 | 1.0086 | 1.0012 | 1.0036 | 1.0064
1970.893 | 1.0021 | 1.0013 | 1.0016 | 1.0016 | 1.0017 | 1.0014 | 1.0014 | 1.0016 | 1.0076 | 1.0121 | 1.0063 | 1.002 | 1.0087 | 1.0014 | 1.0037 | 1.0064
1971.857 | 1.0022 | 1.0014 | 1.0017 | 1.0016 | 1.0016 | 1.0015 | 1.0015 | 1.0017 | 1.0076 | 1.0122 | 1.0063 | 1.0021 | 1.0087 | 1.0014 | 1.0037 | 1.0063
1972.822 | 1.0022 | 1.0014 | 1.0017 | 1.0016 | 1.0015 | 1.0015 | 1.0016 | 1.0017 | 1.0077 | 1.0123 | 1.0063 | 1.0021 | 1.0087 | 1.0015 | 1.0038 | 1.0063
1973.786 | 1.0023 | 1.0015 | 1.0017 | 1.0016 | 1.0014 | 1.0016 | 1.0016 | 1.0018 | 1.0077 | 1.0124 | 1.0063 | 1.0021 | 1.0088 | 1.0015 | 1.0038 | 1.0062
1974.75 | 1.0023 | 1.0015 | 1.0017 | 1.0015 | 1.0014 | 1.0016 | 1.0017 | 1.0018 | 1.0077 | 1.0124 | 1.0063 | 1.0022 | 1.0088 | 1.0014 | 1.0038 | 1.0061
1975.714 | 1.0024 | 1.0015 | 1.0018 | 1.0015 | 1.0015 | 1.0016 | 1.0018 | 1.0018 | 1.0077 | 1.0124 | 1.0063 | 1.0022 | 1.0088 | 1.0014 | 1.0037 | 1.006
1976.679 | 1.0024 | 1.0015 | 1.0018 | 1.0014 | 1.0015 | 1.0016 | 1.0018 | 1.0017 | 1.0076 | 1.0124 | 1.0063 | 1.0022 | 1.0088 | 1.0014 | 1.0036 | 1.0058
1977.643 | 1.0024 | 1.0015 | 1.0018 | 1.0014 | 1.0016 | 1.0016 | 1.0019 | 1.0016 | 1.0076 | 1.0124 | 1.0064 | 1.0023 | 1.0088 | 1.0014 | 1.0035 | 1.0057
1978.607 | 1.0023 | 1.0015 | 1.0018 | 1.0014 | 1.0016 | 1.0016 | 1.0019 | 1.0016 | 1.0075 | 1.0124 | 1.0064 | 1.0023 | 1.0088 | 1.0014 | 1.0035 | 1.0056
1979.571 | 1.0023 | 1.0015 | 1.0018 | 1.0013 | 1.0016 | 1.0016 | 1.0019 | 1.0015 | 1.0075 | 1.0124 | 1.0064 | 1.0024 | 1.0088 | 1.0014 | 1.0033 | 1.0055
1980.536 | 1.0022 | 1.0015 | 1.0018 | 1.0013 | 1.0015 | 1.0016 | 1.0019 | 1.0015 | 1.0074 | 1.0123 | 1.0065 | 1.0024 | 1.0088 | 1.0014 | 1.0032 | 1.0055
1981.5 | 1.0022 | 1.0015 | 1.0017 | 1.0012 | 1.0014 | 1.0016 | 1.0019 | 1.0015 | 1.0074 | 1.0123 | 1.0065 | 1.0025 | 1.0088 | 1.0014 | 1.0031 | 1.0054
1982.464 | 1.0021 | 1.0015 | 1.0016 | 1.0012 | 1.0013 | 1.0015 | 1.0018 | 1.0014 | 1.0073 | 1.0123 | 1.0064 | 1.0025 | 1.0089 | 1.0014 | 1.003 | 1.0054
1983.428 | 1.002 | 1.0015 | 1.0015 | 1.0011 | 1.0011 | 1.0015 | 1.0017 | 1.0014 | 1.0072 | 1.0123 | 1.0064 | 1.0025 | 1.0089 | 1.0014 | 1.0029 | 1.0054
1984.392 | 1.0019 | 1.0015 | 1.0015 | 1.0011 | 1.0009 | 1.0015 | 1.0016 | 1.0013 | 1.0071 | 1.0123 | 1.0064 | 1.0025 | 1.0089 | 1.0014 | 1.0028 | 1.0054
1985.357 | 1.0017 | 1.0014 | 1.0014 | 1.001 | 1.0007 | 1.0014 | 1.0015 | 1.0013 | 1.007 | 1.0122 | 1.0064 | 1.0025 | 1.0089 | 1.0014 | 1.0027 | 1.0054
1986.321 | 1.0016 | 1.0013 | 1.0013 | 1.001 | 1.0005 | 1.0014 | 1.0014 | 1.0012 | 1.0069 | 1.0122 | 1.0064 | 1.0025 | 1.0089 | 1.0014 | 1.0025 | 1.0055
1987.285 | 1.0014 | 1.0012 | 1.0013 | 1.001 | 1.0005 | 1.0014 | 1.0013 | 1.0011 | 1.0067 | 1.0121 | 1.0064 | 1.0025 | 1.0089 | 1.0014 | 1.0024 | 1.0055
1988.249 | 1.0012 | 1.0012 | 1.0012 | 1.001 | 1.0005 | 1.0014 | 1.0012 | 1.001 | 1.0067 | 1.012 | 1.0064 | 1.0025 | 1.0088 | 1.0014 | 1.0024 | 1.0056
1989.214 | 1.0011 | 1.0011 | 1.0012 | 1.001 | 1.0005 | 1.0014 | 1.0012 | 1.0009 | 1.0066 | 1.0119 | 1.0064 | 1.0025 | 1.0088 | 1.0014 | 1.0023 | 1.0057
1990.178 | 1.0009 | 1.0011 | 1.0011 | 1.0009 | 1.0006 | 1.0013 | 1.0011 | 1.0008 | 1.0066 | 1.0118 | 1.0064 | 1.0024 | 1.0087 | 1.0013 | 1.0022 | 1.0057
1991.142 | 1.0007 | 1.001 | 1.001 | 1.0008 | 1.0007 | 1.0012 | 1.001 | 1.0007 | 1.0065 | 1.0117 | 1.0063 | 1.0024 | 1.0087 | 1.0013 | 1.002 | 1.0057
1992.106 | 1.0006 | 1.001 | 1.0009 | 1.0007 | 1.0007 | 1.001 | 1.0008 | 1.0006 | 1.0064 | 1.0116 | 1.0062 | 1.0023 | 1.0086 | 1.0012 | 1.0018 | 1.0057
1993.071 | 1.0004 | 1.001 | 1.0007 | 1.0006 | 1.0006 | 1.0008 | 1.0007 | 1.0005 | 1.0063 | 1.0114 | 1.0061 | 1.0022 | 1.0085 | 1.0011 | 1.0017 | 1.0057
1994.035 | 1.0002 | 1.0009 | 1.0005 | 1.0004 | 1.0005 | 1.0005 | 1.0005 | 1.0004 | 1.0062 | 1.0113 | 1.0059 | 1.0021 | 1.0084 | 1.0011 | 1.0015 | 1.0057
1994.999 | 0.99999 | 1.0008 | 1.0003 | 1.0003 | 1.0003 | 1.0003 | 1.0004 | 1.0003 | 1.006 | 1.0112 | 1.0058 | 1.002 | 1.0082 | 1.001 | 1.0014 | 1.0057
1995.963 | 0.9998 | 1.0006 | 1.0001 | 1.0002 | 1.0001 | 1 | 1.0002 | 1.0002 | 1.0059 | 1.0111 | 1.0057 | 1.0019 | 1.0081 | 1.001 | 1.0013 | 1.0056
1996.928 | 0.9996 | 1.0005 | 0.99993 | 1 | 0.99989 | 0.99985 | 1.0001 | 1.0001 | 1.0057 | 1.0109 | 1.0055 | 1.0018 | 1.0079 | 1.0009 | 1.0012 | 1.0056
1997.892 | 0.9994 | 1.0003 | 0.99978 | 0.9999 | 0.99969 | 0.99968 | 0.9999 | 0.9999 | 1.0055 | 1.0107 | 1.0053 | 1.0016 | 1.0077 | 1.0008 | 1.001 | 1.0056
1998.856 | 0.99919 | 1.0001 | 0.99961 | 0.99975 | 0.9995 | 0.99951 | 0.99968 | 0.99971 | 1.0054 | 1.0105 | 1.0052 | 1.0014 | 1.0075 | 1.0006 | 1.0009 | 1.0055
1999.82 | 0.99898 | 0.99992 | 0.99943 | 0.99957 | 0.99933 | 0.99931 | 0.99944 | 0.99951 | 1.0052 | 1.0102 | 1.0049 | 1.0012 | 1.0073 | 1.0004 | 1.0008 | 1.0054
2000.784 | 0.99877 | 0.99972 | 0.9992 | 0.99936 | 0.99918 | 0.9991 | 0.99917 | 0.99931 | 1.005 | 1.01 | 1.0047 | 1.001 | 1.007 | 1.0002 | 1.0006 | 1.0052
2001.749 | 0.99856 | 0.99948 | 0.99896 | 0.99913 | 0.99905 | 0.99886 | 0.9989 | 0.99908 | 1.0048 | 1.0098 | 1.0044 | 1.0007 | 1.0067 | 0.99994 | 1.0004 | 1.005
2002.713 | 0.99834 | 0.99922 | 0.99868 | 0.99887 | 0.99892 | 0.9986 | 0.99862 | 0.99884 | 1.0046 | 1.0095 | 1.0041 | 1.0004 | 1.0064 | 0.99967 | 1.0003 | 1.0048
2003.677 | 0.99811 | 0.99891 | 0.99838 | 0.99859 | 0.99877 | 0.99832 | 0.99833 | 0.99856 | 1.0043 | 1.0092 | 1.0038 | 1.0001 | 1.0061 | 0.99937 | 1.0001 | 1.0045
2004.641 | 0.99787 | 0.99856 | 0.99807 | 0.99829 | 0.9986 | 0.99804 | 0.99804 | 0.99825 | 1.0041 | 1.0088 | 1.0035 | 0.99966 | 1.0057 | 0.99901 | 0.99986 | 1.0042
2005.606 | 0.9976 | 0.99817 | 0.99773 | 0.99798 | 0.99837 | 0.99775 | 0.99773 | 0.9979 | 1.0038 | 1.0085 | 1.0032 | 0.99923 | 1.0053 | 0.99861 | 0.99962 | 1.0039
2006.57 | 0.99731 | 0.99774 | 0.99738 | 0.99765 | 0.99808 | 0.99744 | 0.9974 | 0.99754 | 1.0035 | 1.008 | 1.0028 | 0.99878 | 1.0049 | 0.99815 | 0.99935 | 1.0035
2007.534 | 0.99699 | 0.99729 | 0.99699 | 0.9973 | 0.99772 | 0.99709 | 0.99704 | 0.99715 | 1.0031 | 1.0076 | 1.0024 | 0.99832 | 1.0045 | 0.99766 | 0.99905 | 1.0031
2008.498 | 0.99663 | 0.99682 | 0.99657 | 0.99692 | 0.99729 | 0.9967 | 0.99664 | 0.99675 | 1.0027 | 1.0072 | 1.0019 | 0.99782 | 1.004 | 0.99713 | 0.99871 | 1.0026
2009.463 | 0.99624 | 0.99632 | 0.99609 | 0.99647 | 0.99678 | 0.99626 | 0.99619 | 0.99632 | 1.0022 | 1.0067 | 1.0014 | 0.99728 | 1.0035 | 0.99657 | 0.99832 | 1.0021
2010.427 | 0.99579 | 0.99578 | 0.99556 | 0.99595 | 0.99618 | 0.99576 | 0.9957 | 0.99584 | 1.0017 | 1.0062 | 1.0008 | 0.9967 | 1.0029 | 0.99597 | 0.99787 | 1.0015
2011.391 | 0.99531 | 0.99519 | 0.99498 | 0.99537 | 0.99552 | 0.99522 | 0.99518 | 0.99532 | 1.0011 | 1.0056 | 1.0002 | 0.99608 | 1.0023 | 0.99533 | 0.99737 | 1.0008
2012.355 | 0.99479 | 0.99454 | 0.99435 | 0.99473 | 0.99481 | 0.99465 | 0.99462 | 0.99472 | 1.0006 | 1.0049 | 0.99951 | 0.99542 | 1.0016 | 0.99464 | 0.9968 | 0.99997
2013.319 | 0.9942 | 0.99382 | 0.99368 | 0.99407 | 0.99407 | 0.99405 | 0.99401 | 0.99405 | 0.99993 | 1.0042 | 0.99883 | 0.99472 | 1.0009 | 0.99388 | 0.99616 | 0.99914
2014.284 | 0.99357 | 0.99303 | 0.99294 | 0.99338 | 0.99331 | 0.99342 | 0.99334 | 0.9933 | 0.99925 | 1.0034 | 0.9981 | 0.99394 | 1.0001 | 0.99304 | 0.99543 | 0.99823
2015.248 | 0.99286 | 0.99218 | 0.99214 | 0.99266 | 0.99252 | 0.99273 | 0.99258 | 0.9925 | 0.99851 | 1.0026 | 0.99731 | 0.99307 | 0.99928 | 0.99212 | 0.99462 | 0.99727
2016.212 | 0.99209 | 0.99129 | 0.99127 | 0.99189 | 0.99169 | 0.99196 | 0.99176 | 0.99165 | 0.9977 | 1.0017 | 0.99644 | 0.99211 | 0.99839 | 0.99114 | 0.99372 | 0.99625
2017.176 | 0.99127 | 0.9904 | 0.99032 | 0.99107 | 0.99083 | 0.99112 | 0.99091 | 0.99078 | 0.99686 | 1.0007 | 0.99551 | 0.99111 | 0.99748 | 0.99014 | 0.99277 | 0.9952
2018.141 | 0.99041 | 0.98953 | 0.98934 | 0.9902 | 0.98995 | 0.99023 | 0.99008 | 0.98992 | 0.996 | 0.99977 | 0.99456 | 0.99011 | 0.99657 | 0.98916 | 0.9918 | 0.99415
2019.105 | 0.98955 | 0.98871 | 0.98835 | 0.98931 | 0.98906 | 0.98933 | 0.98928 | 0.98909 | 0.99515 | 0.99883 | 0.99364 | 0.98918 | 0.99569 | 0.98825 | 0.99085 | 0.99312
2020.069 | 0.9887 | 0.98792 | 0.98739 | 0.98842 | 0.98817 | 0.98846 | 0.98854 | 0.98828 | 0.99433 | 0.99793 | 0.99276 | 0.98833 | 0.99486 | 0.98742 | 0.98995 | 0.99214
2021.033 | 0.98788 | 0.98718 | 0.98647 | 0.98757 | 0.9873 | 0.98763 | 0.98783 | 0.98751 | 0.99355 | 0.9971 | 0.99197 | 0.98757 | 0.99409 | 0.98665 | 0.98909 | 0.9912
2021.998 | 0.98711 | 0.98649 | 0.98562 | 0.98678 | 0.98644 | 0.98685 | 0.98716 | 0.98678 | 0.9928 | 0.99632 | 0.99124 | 0.98688 | 0.99336 | 0.98594 | 0.98827 | 0.99031
2022.962 | 0.9864 | 0.98585 | 0.98483 | 0.98605 | 0.98561 | 0.98613 | 0.98653 | 0.98611 | 0.9921 | 0.99561 | 0.99059 | 0.98626 | 0.9927 | 0.98527 | 0.98749 | 0.98948
2023.926 | 0.98575 | 0.98528 | 0.9841 | 0.98538 | 0.98484 | 0.98546 | 0.98594 | 0.9855 | 0.99145 | 0.99497 | 0.98999 | 0.9857 | 0.9921 | 0.98464 | 0.98675 | 0.98871
2024.89 | 0.98517 | 0.98478 | 0.98345 | 0.98479 | 0.98412 | 0.98486 | 0.9854 | 0.98495 | 0.99086 | 0.99439 | 0.98945 | 0.98521 | 0.99157 | 0.98408 | 0.98606 | 0.98803
2025.855 | 0.98465 | 0.98434 | 0.98288 | 0.98427 | 0.98349 | 0.98433 | 0.98492 | 0.98445 | 0.99033 | 0.99387 | 0.98897 | 0.98479 | 0.99112 | 0.98359 | 0.98545 | 0.98744
2026.819 | 0.98418 | 0.98396 | 0.98238 | 0.98383 | 0.98294 | 0.98386 | 0.98448 | 0.984 | 0.98987 | 0.99342 | 0.98855 | 0.98444 | 0.99073 | 0.98318 | 0.9849 | 0.98695
2027.783 | 0.98374 | 0.98365 | 0.98195 | 0.98347 | 0.98248 | 0.98346 | 0.98409 | 0.9836 | 0.98948 | 0.99304 | 0.98819 | 0.98414 | 0.9904 | 0.98286 | 0.98444 | 0.98656
2028.747 | 0.98334 | 0.9834 | 0.98159 | 0.98318 | 0.98211 | 0.98312 | 0.98375 | 0.98326 | 0.98914 | 0.99273 | 0.9879 | 0.9839 | 0.99013 | 0.98262 | 0.98403 | 0.98625
2029.711 | 0.98298 | 0.98321 | 0.98129 | 0.98294 | 0.98182 | 0.98283 | 0.98346 | 0.983 | 0.98886 | 0.9925 | 0.98768 | 0.98371 | 0.98991 | 0.98245 | 0.98369 | 0.98601
2030.676 | 0.98265 | 0.98306 | 0.98105 | 0.98275 | 0.98161 | 0.98261 | 0.98322 | 0.98281 | 0.98864 | 0.99233 | 0.98753 | 0.98358 | 0.98974 | 0.98232 | 0.98338 | 0.98584
2031.64 | 0.98236 | 0.98296 | 0.98086 | 0.9826 | 0.98148 | 0.98244 | 0.98305 | 0.98269 | 0.98846 | 0.99223 | 0.98743 | 0.98349 | 0.98961 | 0.98224 | 0.98313 | 0.98574
2032.604 | 0.98212 | 0.9829 | 0.98073 | 0.98248 | 0.98144 | 0.98233 | 0.98293 | 0.98262 | 0.98833 | 0.99217 | 0.98739 | 0.98346 | 0.98953 | 0.98218 | 0.98292 | 0.9857
2033.568 | 0.98193 | 0.98288 | 0.98067 | 0.9824 | 0.98145 | 0.98225 | 0.98286 | 0.98258 | 0.98825 | 0.99215 | 0.98738 | 0.98348 | 0.98951 | 0.98217 | 0.98278 | 0.98572
2034.533 | 0.9818 | 0.98292 | 0.98068 | 0.98236 | 0.98152 | 0.98222 | 0.98283 | 0.98258 | 0.98821 | 0.99217 | 0.98742 | 0.98356 | 0.98955 | 0.9822 | 0.98271 | 0.98581
2035.497 | 0.98173 | 0.98302 | 0.98075 | 0.98239 | 0.98163 | 0.98222 | 0.98284 | 0.9826 | 0.98824 | 0.99223 | 0.98749 | 0.98368 | 0.98964 | 0.98229 | 0.98272 | 0.98597
2036.461 | 0.98172 | 0.98314 | 0.98089 | 0.98247 | 0.98177 | 0.98226 | 0.98287 | 0.98266 | 0.98832 | 0.99234 | 0.98761 | 0.98382 | 0.9898 | 0.98242 | 0.98278 | 0.98619
2037.425 | 0.98178 | 0.98329 | 0.98108 | 0.9826 | 0.98193 | 0.98234 | 0.98293 | 0.98277 | 0.98844 | 0.9925 | 0.98776 | 0.98398 | 0.99 | 0.9826 | 0.98291 | 0.98647
2038.39 | 0.98189 | 0.98344 | 0.98131 | 0.98277 | 0.98212 | 0.98249 | 0.98301 | 0.98292 | 0.98859 | 0.9927 | 0.98795 | 0.98414 | 0.99023 | 0.98281 | 0.98309 | 0.98681
2039.354 | 0.98205 | 0.9836 | 0.98157 | 0.98297 | 0.98233 | 0.98267 | 0.98311 | 0.9831 | 0.98877 | 0.99293 | 0.98817 | 0.98431 | 0.99047 | 0.98304 | 0.98331 | 0.98717
2040.318 | 0.98225 | 0.98378 | 0.98184 | 0.9832 | 0.98256 | 0.9829 | 0.98323 | 0.98332 | 0.98895 | 0.99318 | 0.98843 | 0.98451 | 0.99072 | 0.9833 | 0.98357 | 0.98756
2041.282 | 0.98247 | 0.98399 | 0.98211 | 0.98343 | 0.98282 | 0.98315 | 0.98338 | 0.98355 | 0.98917 | 0.99344 | 0.98871 | 0.98474 | 0.99096 | 0.98358 | 0.98385 | 0.98796
2042.246 | 0.9827 | 0.98423 | 0.98239 | 0.98367 | 0.98311 | 0.98341 | 0.98356 | 0.98381 | 0.98941 | 0.9937 | 0.98901 | 0.98501 | 0.9912 | 0.98389 | 0.98415 | 0.98837
2043.211 | 0.98294 | 0.98451 | 0.98268 | 0.98391 | 0.98342 | 0.98366 | 0.98377 | 0.9841 | 0.98968 | 0.99396 | 0.9893 | 0.98533 | 0.99144 | 0.98421 | 0.98447 | 0.98878
2044.175 | 0.98319 | 0.98479 | 0.98296 | 0.98415 | 0.98377 | 0.98392 | 0.984 | 0.9844 | 0.98997 | 0.99422 | 0.98959 | 0.98565 | 0.99169 | 0.98453 | 0.98479 | 0.98918
2045.139 | 0.98344 | 0.98505 | 0.98325 | 0.98438 | 0.98413 | 0.98418 | 0.98425 | 0.9847 | 0.99026 | 0.99447 | 0.98985 | 0.98597 | 0.99194 | 0.98485 | 0.98511 | 0.98957
2046.103 | 0.9837 | 0.98529 | 0.98353 | 0.98462 | 0.9845 | 0.98444 | 0.98451 | 0.98499 | 0.99055 | 0.99473 | 0.99009 | 0.98625 | 0.9922 | 0.98514 | 0.98544 | 0.98996
2047.068 | 0.98396 | 0.98551 | 0.98381 | 0.98485 | 0.98487 | 0.98471 | 0.98476 | 0.98526 | 0.99082 | 0.99498 | 0.99032 | 0.9865 | 0.99246 | 0.9854 | 0.98578 | 0.99032
2048.032 | 0.98424 | 0.98571 | 0.98407 | 0.98508 | 0.9852 | 0.98497 | 0.985 | 0.9855 | 0.99108 | 0.99522 | 0.99053 | 0.98671 | 0.99269 | 0.98562 | 0.98612 | 0.99067
2048.996 | 0.98452 | 0.98591 | 0.98433 | 0.9853 | 0.98548 | 0.98522 | 0.98523 | 0.98572 | 0.99132 | 0.99545 | 0.99075 | 0.98689 | 0.9929 | 0.98582 | 0.98647 | 0.99098
2049.96 | 0.98481 | 0.9861 | 0.98458 | 0.9855 | 0.98573 | 0.98546 | 0.98546 | 0.98592 | 0.99157 | 0.99567 | 0.99096 | 0.98707 | 0.99308 | 0.98599 | 0.98681 | 0.99127
2050.925 | 0.98512 | 0.98627 | 0.98482 | 0.98569 | 0.98595 | 0.98569 | 0.98568 | 0.98613 | 0.9918 | 0.99589 | 0.99116 | 0.98722 | 0.99324 | 0.98616 | 0.98716 | 0.99154
2051.889 | 0.98542 | 0.98642 | 0.98506 | 0.98586 | 0.98617 | 0.98592 | 0.98591 | 0.98634 | 0.99203 | 0.99611 | 0.99136 | 0.98736 | 0.99339 | 0.98633 | 0.98749 | 0.99178
2052.853 | 0.98573 | 0.98656 | 0.9853 | 0.98603 | 0.98638 | 0.98615 | 0.98614 | 0.98656 | 0.99225 | 0.99633 | 0.99155 | 0.98748 | 0.99355 | 0.9865 | 0.98782 | 0.992
2053.817 | 0.98602 | 0.98668 | 0.98552 | 0.9862 | 0.98658 | 0.98639 | 0.98635 | 0.98677 | 0.99246 | 0.99653 | 0.99173 | 0.98756 | 0.9937 | 0.98667 | 0.98813 | 0.99219
2054.782 | 0.9863 | 0.9868 | 0.98574 | 0.98636 | 0.98677 | 0.98663 | 0.98656 | 0.98697 | 0.99266 | 0.99671 | 0.99188 | 0.98764 | 0.99383 | 0.98682 | 0.98843 | 0.99235
2055.746 | 0.98656 | 0.98691 | 0.98594 | 0.98653 | 0.98694 | 0.98687 | 0.98676 | 0.98716 | 0.99284 | 0.99686 | 0.99202 | 0.98772 | 0.99393 | 0.98694 | 0.98871 | 0.99247
2056.71 | 0.98683 | 0.98702 | 0.98613 | 0.98669 | 0.98708 | 0.98709 | 0.98697 | 0.98731 | 0.99302 | 0.997 | 0.99213 | 0.98782 | 0.99401 | 0.98704 | 0.98897 | 0.99255
2057.674 | 0.98709 | 0.98713 | 0.9863 | 0.98685 | 0.98719 | 0.9873 | 0.98718 | 0.98745 | 0.99318 | 0.99712 | 0.99223 | 0.98795 | 0.99406 | 0.98711 | 0.98921 | 0.99259
2058.638 | 0.98736 | 0.98722 | 0.98647 | 0.98701 | 0.9873 | 0.98749 | 0.98739 | 0.98756 | 0.99334 | 0.99726 | 0.99233 | 0.98808 | 0.99411 | 0.98718 | 0.98941 | 0.99262
2059.603 | 0.98761 | 0.98731 | 0.98662 | 0.98717 | 0.98739 | 0.98766 | 0.98759 | 0.98765 | 0.99348 | 0.99742 | 0.99243 | 0.98821 | 0.99416 | 0.98725 | 0.9896 | 0.99263
2060.567 | 0.98784 | 0.9874 | 0.98676 | 0.98733 | 0.98748 | 0.98783 | 0.98778 | 0.98773 | 0.99363 | 0.99758 | 0.99253 | 0.98831 | 0.99422 | 0.98732 | 0.98976 | 0.99265
2061.531 | 0.98804 | 0.98747 | 0.9869 | 0.9875 | 0.98757 | 0.98801 | 0.98796 | 0.9878 | 0.99377 | 0.99772 | 0.99263 | 0.98839 | 0.9943 | 0.98739 | 0.98989 | 0.99268
2062.495 | 0.9882 | 0.98754 | 0.98703 | 0.98766 | 0.98765 | 0.98819 | 0.98811 | 0.98786 | 0.99389 | 0.99784 | 0.99272 | 0.98845 | 0.99441 | 0.98745 | 0.99002 | 0.9927
2063.46 | 0.98834 | 0.98761 | 0.98716 | 0.98781 | 0.98771 | 0.98836 | 0.98826 | 0.98792 | 0.99399 | 0.99793 | 0.9928 | 0.98849 | 0.99452 | 0.98751 | 0.99012 | 0.99273
2064.424 | 0.98847 | 0.98769 | 0.98727 | 0.98792 | 0.98773 | 0.98851 | 0.98839 | 0.98798 | 0.99406 | 0.998 | 0.99285 | 0.98854 | 0.99464 | 0.98758 | 0.99021 | 0.99274
2065.388 | 0.98859 | 0.98778 | 0.98737 | 0.98799 | 0.98772 | 0.98863 | 0.98852 | 0.98804 | 0.9941 | 0.99806 | 0.99289 | 0.9886 | 0.99475 | 0.98767 | 0.99029 | 0.99273
2066.352 | 0.98869 | 0.9879 | 0.98744 | 0.98803 | 0.98768 | 0.98871 | 0.98864 | 0.98811 | 0.99414 | 0.99813 | 0.99292 | 0.98868 | 0.99484 | 0.98779 | 0.99034 | 0.99271
2067.317 | 0.98879 | 0.98802 | 0.9875 | 0.98805 | 0.98762 | 0.98875 | 0.98876 | 0.98818 | 0.99419 | 0.99822 | 0.99294 | 0.98877 | 0.99492 | 0.98793 | 0.99038 | 0.99268
2068.281 | 0.98886 | 0.98815 | 0.98754 | 0.98807 | 0.98756 | 0.98877 | 0.98887 | 0.98826 | 0.99425 | 0.99833 | 0.99297 | 0.98887 | 0.99499 | 0.98808 | 0.99039 | 0.99266
2069.245 | 0.98891 | 0.98828 | 0.98758 | 0.98812 | 0.98751 | 0.98878 | 0.98897 | 0.98834 | 0.99431 | 0.99844 | 0.99302 | 0.989 | 0.99507 | 0.98822 | 0.99038 | 0.99264
2070.209 | 0.98892 | 0.9884 | 0.98763 | 0.98819 | 0.98748 | 0.98878 | 0.98904 | 0.98842 | 0.99436 | 0.99855 | 0.99308 | 0.98915 | 0.99515 | 0.98834 | 0.99034 | 0.99264
2071.173 | 0.9889 | 0.98851 | 0.98767 | 0.98828 | 0.98747 | 0.98878 | 0.98909 | 0.98847 | 0.99439 | 0.99865 | 0.99315 | 0.98932 | 0.99523 | 0.98843 | 0.99027 | 0.99265
2072.138 | 0.98885 | 0.98862 | 0.9877 | 0.98837 | 0.98748 | 0.98876 | 0.98912 | 0.98849 | 0.9944 | 0.99873 | 0.99322 | 0.98949 | 0.99532 | 0.98851 | 0.99018 | 0.99265
2073.102 | 0.98877 | 0.98872 | 0.98771 | 0.98845 | 0.98749 | 0.98874 | 0.98914 | 0.98849 | 0.99439 | 0.99879 | 0.99329 | 0.98964 | 0.99541 | 0.98859 | 0.99007 | 0.99266
2074.066 | 0.98868 | 0.98882 | 0.98771 | 0.9885 | 0.98749 | 0.9887 | 0.98916 | 0.98847 | 0.99436 | 0.99884 | 0.99336 | 0.98976 | 0.9955 | 0.98868 | 0.98996 | 0.99266
2075.03 | 0.98857 | 0.98891 | 0.9877 | 0.98851 | 0.98747 | 0.98866 | 0.98918 | 0.98844 | 0.99432 | 0.99888 | 0.99341 | 0.98986 | 0.99559 | 0.98878 | 0.98985 | 0.99267
2075.995 | 0.98846 | 0.989 | 0.98767 | 0.98848 | 0.98743 | 0.98861 | 0.98919 | 0.98842 | 0.99427 | 0.9989 | 0.99346 | 0.98993 | 0.99568 | 0.98888 | 0.98976 | 0.99268
2076.959 | 0.98834 | 0.98906 | 0.98764 | 0.98844 | 0.98736 | 0.98856 | 0.98916 | 0.9884 | 0.99422 | 0.99891 | 0.99351 | 0.99 | 0.99576 | 0.98897 | 0.98966 | 0.99271
2077.923 | 0.98822 | 0.98911 | 0.9876 | 0.9884 | 0.98729 | 0.9885 | 0.98909 | 0.98839 | 0.99416 | 0.99891 | 0.99355 | 0.99007 | 0.99584 | 0.98904 | 0.98957 | 0.99275
2078.887 | 0.9881 | 0.98913 | 0.98754 | 0.98836 | 0.98721 | 0.98843 | 0.98898 | 0.98838 | 0.99409 | 0.99892 | 0.99358 | 0.99013 | 0.99591 | 0.98909 | 0.98948 | 0.99279
2079.852 | 0.98798 | 0.98913 | 0.98749 | 0.98834 | 0.98714 | 0.98835 | 0.98884 | 0.98836 | 0.99403 | 0.99893 | 0.9936 | 0.99019 | 0.99596 | 0.98913 | 0.98938 | 0.99285
2080.816 | 0.98784 | 0.98911 | 0.98743 | 0.98831 | 0.9871 | 0.98825 | 0.98869 | 0.98832 | 0.99398 | 0.99895 | 0.99361 | 0.99024 | 0.996 | 0.98915 | 0.98929 | 0.99293
2081.78 | 0.98769 | 0.98909 | 0.98738 | 0.98829 | 0.98709 | 0.98815 | 0.98855 | 0.98827 | 0.99394 | 0.99897 | 0.9936 | 0.99028 | 0.99602 | 0.98917 | 0.98919 | 0.99302
2082.744 | 0.98752 | 0.98906 | 0.98734 | 0.98826 | 0.9871 | 0.98804 | 0.98842 | 0.98822 | 0.99391 | 0.99898 | 0.99359 | 0.99032 | 0.99603 | 0.98917 | 0.9891 | 0.99312
2083.709 | 0.98733 | 0.98903 | 0.98732 | 0.98822 | 0.98713 | 0.98795 | 0.98829 | 0.98816 | 0.99388 | 0.99897 | 0.99358 | 0.99035 | 0.99603 | 0.98917 | 0.98901 | 0.99323
2084.673 | 0.98715 | 0.98901 | 0.98731 | 0.98818 | 0.98717 | 0.98787 | 0.98815 | 0.98813 | 0.99385 | 0.99893 | 0.99359 | 0.99037 | 0.99603 | 0.98916 | 0.98893 | 0.99332
2085.637 | 0.98697 | 0.98898 | 0.9873 | 0.98814 | 0.98721 | 0.9878 | 0.98801 | 0.9881 | 0.9938 | 0.99887 | 0.9936 | 0.99036 | 0.99602 | 0.98914 | 0.98887 | 0.99339
2086.601 | 0.98683 | 0.98894 | 0.9873 | 0.98809 | 0.98726 | 0.98773 | 0.98785 | 0.98808 | 0.99373 | 0.99879 | 0.99361 | 0.99033 | 0.996 | 0.98911 | 0.98882 | 0.99345
2087.565 | 0.98671 | 0.98888 | 0.9873 | 0.98803 | 0.9873 | 0.98766 | 0.98768 | 0.98806 | 0.99365 | 0.99872 | 0.99363 | 0.99026 | 0.99597 | 0.98906 | 0.98878 | 0.9935
2088.53 | 0.98662 | 0.9888 | 0.98729 | 0.98797 | 0.98734 | 0.98759 | 0.98752 | 0.98803 | 0.99356 | 0.99865 | 0.99362 | 0.99018 | 0.99593 | 0.98899 | 0.98876 | 0.99355
2089.494 | 0.98654 | 0.9887 | 0.98728 | 0.98788 | 0.98737 | 0.98751 | 0.98736 | 0.98799 | 0.99347 | 0.99859 | 0.99359 | 0.99009 | 0.99586 | 0.98891 | 0.98875 | 0.99359
2090.458 | 0.98647 | 0.98859 | 0.98725 | 0.98777 | 0.98738 | 0.98743 | 0.98723 | 0.98793 | 0.9934 | 0.99854 | 0.99352 | 0.99 | 0.99578 | 0.98881 | 0.98874 | 0.99362
2091.422 | 0.9864 | 0.98846 | 0.98722 | 0.98764 | 0.98736 | 0.98735 | 0.9871 | 0.98787 | 0.99335 | 0.99848 | 0.99343 | 0.98991 | 0.99568 | 0.9887 | 0.98874 | 0.99364
2092.387 | 0.98633 | 0.98832 | 0.98717 | 0.98749 | 0.98731 | 0.98728 | 0.98699 | 0.9878 | 0.9933 | 0.99842 | 0.99332 | 0.98981 | 0.99556 | 0.98859 | 0.98875 | 0.99364
2093.351 | 0.98626 | 0.98817 | 0.98711 | 0.98732 | 0.98725 | 0.9872 | 0.98688 | 0.98772 | 0.99326 | 0.99835 | 0.9932 | 0.98969 | 0.99543 | 0.98848 | 0.98876 | 0.99361
2094.315 | 0.9862 | 0.98801 | 0.98704 | 0.98716 | 0.98717 | 0.98713 | 0.98677 | 0.98764 | 0.99322 | 0.99825 | 0.99309 | 0.98953 | 0.99529 | 0.98837 | 0.98877 | 0.99356
2095.279 | 0.98614 | 0.98782 | 0.98695 | 0.98699 | 0.98708 | 0.98705 | 0.98667 | 0.98754 | 0.99315 | 0.99813 | 0.99298 | 0.98934 | 0.99512 | 0.98825 | 0.98876 | 0.99348
2096.244 | 0.98609 | 0.98761 | 0.98685 | 0.98682 | 0.98698 | 0.98697 | 0.98657 | 0.98742 | 0.99306 | 0.99797 | 0.99286 | 0.98912 | 0.99493 | 0.98811 | 0.98874 | 0.99338
2097.208 | 0.98603 | 0.98738 | 0.98674 | 0.98666 | 0.98685 | 0.98688 | 0.98647 | 0.98729 | 0.99295 | 0.99779 | 0.99271 | 0.98888 | 0.9947 | 0.98795 | 0.98871 | 0.99324
2098.172 | 0.98597 | 0.98713 | 0.98662 | 0.98649 | 0.98671 | 0.98678 | 0.98637 | 0.98713 | 0.99282 | 0.9976 | 0.99253 | 0.98863 | 0.99446 | 0.98775 | 0.98866 | 0.99307
2099.136 | 0.98591 | 0.98687 | 0.98647 | 0.98633 | 0.98654 | 0.98666 | 0.98626 | 0.98696 | 0.99267 | 0.99739 | 0.99233 | 0.98837 | 0.99419 | 0.98753 | 0.9886 | 0.99286
2100.1 | 0.98583 | 0.98658 | 0.98628 | 0.98615 | 0.98635 | 0.98653 | 0.98614 | 0.98678 | 0.99252 | 0.99716 | 0.99209 | 0.98812 | 0.9939 | 0.98726 | 0.98852 | 0.99262
2101.065 | 0.98575 | 0.9863 | 0.98607 | 0.98596 | 0.98617 | 0.9864 | 0.98601 | 0.98659 | 0.99236 | 0.9969 | 0.99184 | 0.98787 | 0.99361 | 0.98698 | 0.98843 | 0.99236
2102.029 | 0.98565 | 0.98602 | 0.98582 | 0.98574 | 0.98597 | 0.98626 | 0.98585 | 0.9864 | 0.99218 | 0.99663 | 0.99157 | 0.98761 | 0.99332 | 0.98667 | 0.98832 | 0.99209
2102.993 | 0.98553 | 0.98574 | 0.98555 | 0.98549 | 0.98575 | 0.98612 | 0.98569 | 0.98618 | 0.99197 | 0.99634 | 0.99128 | 0.98733 | 0.99302 | 0.98634 | 0.98819 | 0.99179
2103.957 | 0.98539 | 0.98546 | 0.98528 | 0.98522 | 0.98551 | 0.98597 | 0.98552 | 0.98595 | 0.99173 | 0.99604 | 0.99097 | 0.98702 | 0.99271 | 0.98602 | 0.98804 | 0.99146
2104.922 | 0.98522 | 0.98518 | 0.98499 | 0.98493 | 0.98524 | 0.9858 | 0.98536 | 0.9857 | 0.99148 | 0.99576 | 0.99065 | 0.98668 | 0.99239 | 0.98569 | 0.98787 | 0.99111
2105.886 | 0.98503 | 0.98488 | 0.98471 | 0.98464 | 0.98494 | 0.9856 | 0.98521 | 0.98543 | 0.99121 | 0.9955 | 0.9903 | 0.98633 | 0.99207 | 0.98537 | 0.98767 | 0.99074
2106.85 | 0.98484 | 0.98456 | 0.9844 | 0.98437 | 0.98461 | 0.98537 | 0.98507 | 0.98516 | 0.99093 | 0.99526 | 0.98996 | 0.98597 | 0.99174 | 0.98506 | 0.98745 | 0.99036
2107.814 | 0.98463 | 0.98423 | 0.98408 | 0.98413 | 0.98424 | 0.98511 | 0.98492 | 0.98489 | 0.99065 | 0.99501 | 0.98961 | 0.98562 | 0.99141 | 0.98476 | 0.98722 | 0.98995
2108.779 | 0.98441 | 0.9839 | 0.98374 | 0.9839 | 0.98384 | 0.98483 | 0.98475 | 0.9846 | 0.99036 | 0.99473 | 0.98926 | 0.9853 | 0.99106 | 0.98446 | 0.98696 | 0.98954
2109.743 | 0.98417 | 0.98356 | 0.98337 | 0.98366 | 0.98342 | 0.98455 | 0.98455 | 0.9843 | 0.99007 | 0.99443 | 0.98892 | 0.98501 | 0.99071 | 0.98415 | 0.98667 | 0.98911
2110.707 | 0.98389 | 0.98323 | 0.983 | 0.98342 | 0.98299 | 0.98427 | 0.9843 | 0.98396 | 0.98976 | 0.99409 | 0.98857 | 0.98473 | 0.99036 | 0.98383 | 0.98635 | 0.98867
2111.671 | 0.98359 | 0.98291 | 0.98263 | 0.98316 | 0.98258 | 0.98399 | 0.98402 | 0.98359 | 0.98943 | 0.99374 | 0.98822 | 0.98445 | 0.99 | 0.98349 | 0.98601 | 0.98823
2112.636 | 0.98325 | 0.98263 | 0.98227 | 0.98288 | 0.98221 | 0.98371 | 0.98373 | 0.9832 | 0.98911 | 0.99337 | 0.98786 | 0.98417 | 0.98967 | 0.98314 | 0.98565 | 0.9878
2113.6 | 0.9829 | 0.98237 | 0.98191 | 0.9826 | 0.98187 | 0.98341 | 0.98344 | 0.98282 | 0.98879 | 0.99302 | 0.98752 | 0.98389 | 0.98936 | 0.98281 | 0.98528 | 0.98739
2114.564 | 0.98256 | 0.98216 | 0.98155 | 0.98231 | 0.98155 | 0.9831 | 0.98317 | 0.98248 | 0.98848 | 0.99268 | 0.98719 | 0.98362 | 0.9891 | 0.98251 | 0.98492 | 0.987
2115.528 | 0.98222 | 0.98199 | 0.98118 | 0.98204 | 0.98124 | 0.98279 | 0.98292 | 0.98218 | 0.98819 | 0.99238 | 0.9869 | 0.98338 | 0.98886 | 0.98226 | 0.98456 | 0.98663
2116.492 | 0.98189 | 0.98184 | 0.9808 | 0.98177 | 0.98092 | 0.98247 | 0.98268 | 0.98192 | 0.9879 | 0.9921 | 0.98664 | 0.98318 | 0.98865 | 0.98206 | 0.9842 | 0.98628
2117.457 | 0.98157 | 0.98169 | 0.98044 | 0.98152 | 0.98057 | 0.98216 | 0.98245 | 0.98168 | 0.98761 | 0.99186 | 0.98641 | 0.98302 | 0.98846 | 0.98188 | 0.98382 | 0.98595
2118.421 | 0.98125 | 0.98154 | 0.98011 | 0.9813 | 0.9802 | 0.98185 | 0.9822 | 0.98144 | 0.98731 | 0.99163 | 0.98619 | 0.98288 | 0.98827 | 0.98171 | 0.98343 | 0.98564
2119.385 | 0.98093 | 0.98137 | 0.9798 | 0.9811 | 0.97984 | 0.98154 | 0.98193 | 0.98119 | 0.98701 | 0.99141 | 0.98597 | 0.98275 | 0.98808 | 0.98153 | 0.98304 | 0.98535
2120.349 | 0.98061 | 0.9812 | 0.97953 | 0.98091 | 0.97948 | 0.98123 | 0.98164 | 0.98091 | 0.98671 | 0.99117 | 0.98575 | 0.98262 | 0.9879 | 0.98133 | 0.98264 | 0.98508
2121.314 | 0.98027 | 0.98103 | 0.97928 | 0.98072 | 0.97914 | 0.98091 | 0.98135 | 0.98062 | 0.98642 | 0.99091 | 0.98553 | 0.98248 | 0.98772 | 0.98112 | 0.98224 | 0.98483
2122.278 | 0.97992 | 0.98086 | 0.97904 | 0.98051 | 0.97883 | 0.98059 | 0.98104 | 0.98032 | 0.98613 | 0.99064 | 0.98531 | 0.98233 | 0.98754 | 0.98092 | 0.98186 | 0.98459
2123.242 | 0.97953 | 0.9807 | 0.97879 | 0.98026 | 0.97853 | 0.98025 | 0.98073 | 0.98002 | 0.98584 | 0.99037 | 0.98509 | 0.98216 | 0.98736 | 0.98073 | 0.98148 | 0.98436
2124.206 | 0.9791 | 0.98053 | 0.97853 | 0.97999 | 0.97826 | 0.97991 | 0.98042 | 0.97974 | 0.98555 | 0.99012 | 0.9849 | 0.98197 | 0.98718 | 0.98056 | 0.98111 | 0.98414
2125.171 | 0.97866 | 0.98036 | 0.97825 | 0.97971 | 0.97802 | 0.97956 | 0.98008 | 0.97948 | 0.98526 | 0.98989 | 0.98471 | 0.98176 | 0.98701 | 0.98039 | 0.98076 | 0.98394
2126.135 | 0.97823 | 0.98017 | 0.97796 | 0.97943 | 0.97781 | 0.97922 | 0.97973 | 0.97923 | 0.98497 | 0.98967 | 0.98454 | 0.98154 | 0.98684 | 0.98023 | 0.9804 | 0.98375
2127.099 | 0.97781 | 0.97996 | 0.97766 | 0.97917 | 0.97762 | 0.97888 | 0.97937 | 0.97899 | 0.9847 | 0.98947 | 0.98436 | 0.98132 | 0.98668 | 0.98006 | 0.98006 | 0.9836
2128.063 | 0.97741 | 0.97975 | 0.97738 | 0.97892 | 0.97745 | 0.97854 | 0.97899 | 0.97876 | 0.98444 | 0.98925 | 0.98418 | 0.98111 | 0.98653 | 0.97987 | 0.97973 | 0.98345
2129.027 | 0.97704 | 0.97954 | 0.97712 | 0.97868 | 0.97727 | 0.97821 | 0.97862 | 0.97853 | 0.98418 | 0.98903 | 0.98399 | 0.98092 | 0.98637 | 0.97966 | 0.97941 | 0.98331
2129.992 | 0.97668 | 0.97934 | 0.97687 | 0.97842 | 0.97708 | 0.97787 | 0.97824 | 0.97828 | 0.98393 | 0.98879 | 0.98379 | 0.98073 | 0.98619 | 0.97945 | 0.97909 | 0.98317
2130.956 | 0.97633 | 0.97911 | 0.97664 | 0.97814 | 0.97687 | 0.97753 | 0.97786 | 0.97802 | 0.98367 | 0.98855 | 0.98358 | 0.98053 | 0.98599 | 0.97922 | 0.97878 | 0.983
2131.92 | 0.97597 | 0.97885 | 0.97642 | 0.97783 | 0.97663 | 0.97719 | 0.97748 | 0.97774 | 0.9834 | 0.98829 | 0.98335 | 0.9803 | 0.98575 | 0.97898 | 0.97848 | 0.98282
2132.884 | 0.9756 | 0.97852 | 0.97618 | 0.9775 | 0.97638 | 0.97685 | 0.97708 | 0.97745 | 0.98312 | 0.98802 | 0.9831 | 0.98001 | 0.98547 | 0.97871 | 0.97817 | 0.98261
2133.849 | 0.97522 | 0.97813 | 0.97592 | 0.97715 | 0.9761 | 0.97652 | 0.97666 | 0.97715 | 0.98282 | 0.98772 | 0.98281 | 0.97965 | 0.98516 | 0.97841 | 0.97786 | 0.98238
2134.813 | 0.97481 | 0.97767 | 0.97563 | 0.97677 | 0.97579 | 0.97617 | 0.97621 | 0.97683 | 0.98248 | 0.98739 | 0.9825 | 0.97925 | 0.9848 | 0.97806 | 0.97753 | 0.98211
2135.777 | 0.97439 | 0.97718 | 0.9753 | 0.97634 | 0.97544 | 0.97581 | 0.97575 | 0.9765 | 0.9821 | 0.98701 | 0.98215 | 0.97881 | 0.98441 | 0.97767 | 0.97719 | 0.98181
2136.741 | 0.97394 | 0.97666 | 0.97492 | 0.97587 | 0.97505 | 0.97542 | 0.97526 | 0.97614 | 0.98169 | 0.98659 | 0.98176 | 0.97836 | 0.98397 | 0.97722 | 0.97682 | 0.98146
2137.706 | 0.97347 | 0.97613 | 0.9745 | 0.97535 | 0.97462 | 0.97498 | 0.97476 | 0.97574 | 0.98124 | 0.98614 | 0.98132 | 0.97789 | 0.98349 | 0.9767 | 0.97642 | 0.98106
2138.67 | 0.97299 | 0.97558 | 0.97403 | 0.97478 | 0.97417 | 0.9745 | 0.97423 | 0.97529 | 0.98078 | 0.98565 | 0.98084 | 0.97739 | 0.98297 | 0.97613 | 0.97599 | 0.98063
2139.634 | 0.9725 | 0.97499 | 0.97352 | 0.97416 | 0.97369 | 0.97398 | 0.97369 | 0.97481 | 0.98029 | 0.98513 | 0.98031 | 0.97684 | 0.98239 | 0.97551 | 0.97552 | 0.98015
2140.598 | 0.97198 | 0.97434 | 0.97296 | 0.97351 | 0.9732 | 0.97341 | 0.97312 | 0.97428 | 0.97978 | 0.98456 | 0.97973 | 0.97623 | 0.98176 | 0.97484 | 0.97502 | 0.97962
2141.563 | 0.97144 | 0.97364 | 0.97236 | 0.97283 | 0.97267 | 0.97282 | 0.97253 | 0.97371 | 0.97923 | 0.98394 | 0.97911 | 0.97555 | 0.98107 | 0.97414 | 0.97449 | 0.97904
2142.527 | 0.97087 | 0.97288 | 0.97172 | 0.97213 | 0.97211 | 0.97221 | 0.97191 | 0.97311 | 0.97863 | 0.98327 | 0.97844 | 0.97481 | 0.98033 | 0.97341 | 0.97393 | 0.97841
2143.491 | 0.97027 | 0.97208 | 0.97105 | 0.97141 | 0.9715 | 0.9716 | 0.97127 | 0.97248 | 0.97799 | 0.98254 | 0.97773 | 0.97405 | 0.97955 | 0.97268 | 0.97336 | 0.97772
2144.455 | 0.96967 | 0.97127 | 0.97036 | 0.97069 | 0.97086 | 0.97099 | 0.97063 | 0.97184 | 0.97732 | 0.98178 | 0.97699 | 0.97327 | 0.97876 | 0.97195 | 0.97279 | 0.97699
2145.419 | 0.96908 | 0.97045 | 0.96966 | 0.96998 | 0.97019 | 0.97041 | 0.97 | 0.97117 | 0.97664 | 0.98102 | 0.97625 | 0.97247 | 0.97797 | 0.97121 | 0.97222 | 0.97624
2146.384 | 0.9685 | 0.96966 | 0.96897 | 0.9693 | 0.96951 | 0.96985 | 0.9694 | 0.97051 | 0.97598 | 0.98028 | 0.97551 | 0.97168 | 0.9772 | 0.97048 | 0.97166 | 0.97548
2147.348 | 0.96793 | 0.96889 | 0.9683 | 0.96866 | 0.96883 | 0.9693 | 0.96883 | 0.96984 | 0.97534 | 0.97957 | 0.9748 | 0.97088 | 0.97646 | 0.96975 | 0.97112 | 0.97472
2148.312 | 0.96739 | 0.96817 | 0.96765 | 0.96805 | 0.96814 | 0.96876 | 0.96829 | 0.96919 | 0.97474 | 0.9789 | 0.97411 | 0.97011 | 0.97574 | 0.96904 | 0.9706 | 0.97399
2149.276 | 0.96685 | 0.96747 | 0.96702 | 0.96746 | 0.96745 | 0.96823 | 0.96777 | 0.96857 | 0.97416 | 0.97824 | 0.97345 | 0.96937 | 0.97505 | 0.96835 | 0.9701 | 0.97329
2150.241 | 0.96634 | 0.96682 | 0.96641 | 0.96689 | 0.96676 | 0.96772 | 0.96729 | 0.96797 | 0.97359 | 0.9776 | 0.9728 | 0.96868 | 0.97439 | 0.96767 | 0.96963 | 0.97262
2151.205 | 0.96586 | 0.9662 | 0.96581 | 0.96632 | 0.96608 | 0.96722 | 0.96684 | 0.96741 | 0.97304 | 0.97698 | 0.97215 | 0.96806 | 0.97375 | 0.96704 | 0.96918 | 0.97197
2152.169 | 0.96541 | 0.96562 | 0.96522 | 0.96577 | 0.96545 | 0.96675 | 0.96643 | 0.96687 | 0.97251 | 0.97639 | 0.97152 | 0.96749 | 0.97313 | 0.96644 | 0.96874 | 0.97136
2153.133 | 0.965 | 0.9651 | 0.96465 | 0.96525 | 0.96486 | 0.96631 | 0.96607 | 0.96635 | 0.972 | 0.97583 | 0.97092 | 0.96695 | 0.97255 | 0.96588 | 0.9683 | 0.97076
2154.098 | 0.96461 | 0.96462 | 0.96408 | 0.96478 | 0.96433 | 0.96589 | 0.96573 | 0.96586 | 0.97151 | 0.97532 | 0.97037 | 0.96644 | 0.97199 | 0.96536 | 0.96785 | 0.97019
2155.062 | 0.96424 | 0.96419 | 0.96354 | 0.96437 | 0.96384 | 0.96549 | 0.96542 | 0.96539 | 0.97106 | 0.97485 | 0.96985 | 0.96596 | 0.97148 | 0.96489 | 0.9674 | 0.96963
2156.026 | 0.96387 | 0.96379 | 0.96302 | 0.964 | 0.96337 | 0.96509 | 0.96512 | 0.96495 | 0.97063 | 0.9744 | 0.96937 | 0.96549 | 0.971 | 0.96444 | 0.96695 | 0.9691
2156.99 | 0.9635 | 0.96342 | 0.96253 | 0.96367 | 0.9629 | 0.96469 | 0.96482 | 0.96454 | 0.97023 | 0.97397 | 0.96891 | 0.96507 | 0.97056 | 0.96402 | 0.96652 | 0.96857
2157.955 | 0.96313 | 0.96307 | 0.96206 | 0.96335 | 0.96244 | 0.9643 | 0.96452 | 0.96414 | 0.96984 | 0.97355 | 0.96847 | 0.96468 | 0.97014 | 0.96363 | 0.9661 | 0.96806
2158.919 | 0.96275 | 0.96273 | 0.96162 | 0.96304 | 0.96198 | 0.96391 | 0.96421 | 0.96375 | 0.96945 | 0.97314 | 0.96804 | 0.96433 | 0.96975 | 0.96325 | 0.96568 | 0.96756
2159.883 | 0.96236 | 0.96242 | 0.9612 | 0.96272 | 0.96154 | 0.96353 | 0.96391 | 0.96336 | 0.96907 | 0.97274 | 0.96763 | 0.96401 | 0.96937 | 0.96289 | 0.96524 | 0.96707
2160.847 | 0.96197 | 0.96212 | 0.96079 | 0.96241 | 0.96112 | 0.96315 | 0.96359 | 0.96295 | 0.96868 | 0.97236 | 0.96724 | 0.96372 | 0.96899 | 0.96256 | 0.9648 | 0.9666
2161.811 | 0.96156 | 0.96184 | 0.96037 | 0.9621 | 0.96071 | 0.96277 | 0.96327 | 0.96253 | 0.96829 | 0.97198 | 0.96687 | 0.96345 | 0.96863 | 0.96224 | 0.96434 | 0.96614
2162.776 | 0.96113 | 0.96157 | 0.95995 | 0.96179 | 0.96029 | 0.96237 | 0.96293 | 0.96211 | 0.9679 | 0.9716 | 0.96651 | 0.96319 | 0.96827 | 0.96194 | 0.96386 | 0.9657
2163.74 | 0.96067 | 0.96131 | 0.9595 | 0.96146 | 0.95984 | 0.96195 | 0.96256 | 0.96168 | 0.96749 | 0.97121 | 0.96614 | 0.96294 | 0.96792 | 0.96165 | 0.96339 | 0.96527
2164.704 | 0.96019 | 0.96104 | 0.95904 | 0.96112 | 0.95936 | 0.96152 | 0.96217 | 0.96125 | 0.96708 | 0.97081 | 0.96577 | 0.96267 | 0.96758 | 0.96134 | 0.9629 | 0.96485
2165.668 | 0.9597 | 0.96076 | 0.95856 | 0.96077 | 0.95887 | 0.96105 | 0.96174 | 0.96083 | 0.96666 | 0.97042 | 0.9654 | 0.96239 | 0.96725 | 0.96101 | 0.9624 | 0.96443
2166.633 | 0.9592 | 0.96048 | 0.95808 | 0.96041 | 0.95838 | 0.96057 | 0.96129 | 0.9604 | 0.96625 | 0.97003 | 0.96503 | 0.96209 | 0.96693 | 0.96068 | 0.96189 | 0.96403
2167.597 | 0.95868 | 0.96018 | 0.95762 | 0.96006 | 0.95792 | 0.96007 | 0.96083 | 0.95997 | 0.96583 | 0.96966 | 0.96467 | 0.96178 | 0.96663 | 0.96034 | 0.96136 | 0.96364
2168.561 | 0.95815 | 0.95988 | 0.95716 | 0.95971 | 0.9575 | 0.95956 | 0.96035 | 0.95955 | 0.96542 | 0.96928 | 0.96432 | 0.96145 | 0.96633 | 0.96 | 0.96081 | 0.96326
2169.525 | 0.95761 | 0.95956 | 0.95672 | 0.95936 | 0.95709 | 0.95905 | 0.95988 | 0.95913 | 0.96501 | 0.96889 | 0.96399 | 0.96112 | 0.96604 | 0.95968 | 0.96026 | 0.96288
2170.49 | 0.95708 | 0.95925 | 0.95628 | 0.959 | 0.95671 | 0.95856 | 0.9594 | 0.95872 | 0.96459 | 0.96848 | 0.96366 | 0.96079 | 0.96574 | 0.95937 | 0.95972 | 0.9625
2171.454 | 0.95654 | 0.95893 | 0.95586 | 0.95863 | 0.95634 | 0.95808 | 0.95894 | 0.95832 | 0.96417 | 0.96806 | 0.96334 | 0.96045 | 0.96544 | 0.95908 | 0.95921 | 0.96215
2172.418 | 0.95601 | 0.95862 | 0.95545 | 0.95824 | 0.956 | 0.95762 | 0.95848 | 0.95794 | 0.96375 | 0.96765 | 0.96302 | 0.96012 | 0.96515 | 0.95879 | 0.95872 | 0.96181
2173.382 | 0.9555 | 0.95831 | 0.95507 | 0.95786 | 0.9557 | 0.95718 | 0.95803 | 0.95759 | 0.96334 | 0.96728 | 0.9627 | 0.95979 | 0.96487 | 0.95851 | 0.95827 | 0.96151
2174.346 | 0.95502 | 0.95802 | 0.95471 | 0.95749 | 0.95544 | 0.95677 | 0.95758 | 0.95727 | 0.96297 | 0.96696 | 0.96241 | 0.95949 | 0.96462 | 0.95822 | 0.95785 | 0.96123
2175.311 | 0.95456 | 0.95774 | 0.9544 | 0.95715 | 0.9552 | 0.95639 | 0.95713 | 0.95697 | 0.96263 | 0.96669 | 0.96214 | 0.95921 | 0.96439 | 0.95794 | 0.95745 | 0.96097
2176.275 | 0.95414 | 0.95748 | 0.95413 | 0.95683 | 0.95497 | 0.95602 | 0.95669 | 0.95669 | 0.96232 | 0.96644 | 0.96192 | 0.95896 | 0.96419 | 0.95767 | 0.95709 | 0.96075
2177.239 | 0.95375 | 0.95722 | 0.9539 | 0.95652 | 0.95473 | 0.95568 | 0.95625 | 0.95644 | 0.96204 | 0.96621 | 0.96174 | 0.95875 | 0.964 | 0.95743 | 0.95676 | 0.96054
2178.203 | 0.95341 | 0.95696 | 0.95369 | 0.95622 | 0.9545 | 0.95536 | 0.95584 | 0.95619 | 0.96177 | 0.96599 | 0.96159 | 0.95857 | 0.96382 | 0.95721 | 0.95646 | 0.96037
2179.168 | 0.95312 | 0.95671 | 0.9535 | 0.95593 | 0.95429 | 0.95506 | 0.95545 | 0.95597 | 0.96153 | 0.96578 | 0.96146 | 0.95841 | 0.96364 | 0.957 | 0.95621 | 0.96023
2180.132 | 0.95287 | 0.95645 | 0.95333 | 0.95565 | 0.95411 | 0.95479 | 0.95511 | 0.95577 | 0.96132 | 0.96558 | 0.96132 | 0.95825 | 0.96348 | 0.95679 | 0.956 | 0.96013
2181.096 | 0.95266 | 0.95618 | 0.95317 | 0.9554 | 0.95398 | 0.95454 | 0.9548 | 0.9556 | 0.96115 | 0.9654 | 0.96118 | 0.95808 | 0.96332 | 0.95657 | 0.95581 | 0.96005
2182.06 | 0.95247 | 0.95591 | 0.95302 | 0.95516 | 0.95387 | 0.95431 | 0.95453 | 0.95546 | 0.96102 | 0.96524 | 0.96102 | 0.95789 | 0.96315 | 0.95634 | 0.95566 | 0.95998
2183.025 | 0.95228 | 0.95564 | 0.95288 | 0.95494 | 0.95377 | 0.95411 | 0.95427 | 0.95535 | 0.9609 | 0.96509 | 0.96088 | 0.95769 | 0.96296 | 0.9561 | 0.95554 | 0.95992
2183.989 | 0.95209 | 0.95535 | 0.95275 | 0.95472 | 0.95367 | 0.95395 | 0.95403 | 0.95526 | 0.96077 | 0.96493 | 0.96073 | 0.95747 | 0.96274 | 0.95586 | 0.95545 | 0.95985
2184.953 | 0.95191 | 0.95507 | 0.95264 | 0.95448 | 0.95356 | 0.95383 | 0.9538 | 0.95518 | 0.96063 | 0.96476 | 0.96059 | 0.95725 | 0.96251 | 0.95563 | 0.95538 | 0.95977
2185.917 | 0.95175 | 0.95479 | 0.95254 | 0.95423 | 0.95346 | 0.95374 | 0.95359 | 0.95511 | 0.96049 | 0.96459 | 0.96045 | 0.95702 | 0.96227 | 0.95542 | 0.95532 | 0.95969
2186.882 | 0.95164 | 0.95454 | 0.95245 | 0.95398 | 0.95338 | 0.95369 | 0.95342 | 0.95503 | 0.96035 | 0.96443 | 0.96031 | 0.95681 | 0.96205 | 0.95522 | 0.95526 | 0.95961
2187.846 | 0.95158 | 0.9543 | 0.95236 | 0.95374 | 0.95333 | 0.95366 | 0.9533 | 0.95494 | 0.96026 | 0.96428 | 0.96016 | 0.95661 | 0.96187 | 0.95505 | 0.95522 | 0.95953
2188.81 | 0.95158 | 0.9541 | 0.95229 | 0.95354 | 0.95331 | 0.95364 | 0.95322 | 0.95484 | 0.9602 | 0.96416 | 0.96002 | 0.95642 | 0.96171 | 0.95489 | 0.9552 | 0.95944
2189.774 | 0.95164 | 0.95393 | 0.95222 | 0.95338 | 0.95328 | 0.95364 | 0.95318 | 0.95476 | 0.96017 | 0.96405 | 0.9599 | 0.95625 | 0.96158 | 0.95473 | 0.95522 | 0.95936
2190.738 | 0.95173 | 0.95377 | 0.95216 | 0.95325 | 0.95323 | 0.95365 | 0.95317 | 0.95469 | 0.96016 | 0.96396 | 0.95981 | 0.95609 | 0.96146 | 0.95459 | 0.9553 | 0.95927
2191.703 | 0.95184 | 0.95362 | 0.9521 | 0.95315 | 0.95316 | 0.95367 | 0.95318 | 0.95466 | 0.96014 | 0.96389 | 0.95974 | 0.95593 | 0.96134 | 0.95447 | 0.95543 | 0.95919
2192.667 | 0.95195 | 0.95348 | 0.95205 | 0.95307 | 0.95307 | 0.95372 | 0.95323 | 0.95466 | 0.96011 | 0.96382 | 0.95969 | 0.95578 | 0.96121 | 0.95436 | 0.95559 | 0.95913
2193.631 | 0.95207 | 0.95334 | 0.95201 | 0.953 | 0.95299 | 0.95377 | 0.9533 | 0.95468 | 0.96009 | 0.96376 | 0.95964 | 0.95562 | 0.96107 | 0.95427 | 0.95575 | 0.95907
2194.595 | 0.95218 | 0.9532 | 0.95198 | 0.95295 | 0.95292 | 0.95384 | 0.95339 | 0.9547 | 0.96008 | 0.96369 | 0.95957 | 0.95546 | 0.96092 | 0.95419 | 0.95589 | 0.95902
2195.56 | 0.95228 | 0.95307 | 0.95194 | 0.95291 | 0.95287 | 0.95392 | 0.95349 | 0.9547 | 0.96008 | 0.96361 | 0.95947 | 0.95531 | 0.96078 | 0.95409 | 0.95598 | 0.95897
2196.524 | 0.95235 | 0.95294 | 0.95189 | 0.95287 | 0.95281 | 0.95399 | 0.95358 | 0.95467 | 0.96009 | 0.96351 | 0.95934 | 0.95517 | 0.96065 | 0.95399 | 0.95604 | 0.95889
2197.488 | 0.95238 | 0.95282 | 0.95181 | 0.95284 | 0.95274 | 0.95404 | 0.95365 | 0.95461 | 0.96009 | 0.96341 | 0.95918 | 0.95503 | 0.96051 | 0.95387 | 0.95606 | 0.95877
2198.452 | 0.95239 | 0.9527 | 0.95171 | 0.95279 | 0.95265 | 0.95408 | 0.95371 | 0.95451 | 0.96005 | 0.96332 | 0.95902 | 0.95491 | 0.96038 | 0.95374 | 0.95606 | 0.9586
2199.417 | 0.95237 | 0.95259 | 0.95159 | 0.95274 | 0.95254 | 0.95409 | 0.95376 | 0.95439 | 0.95997 | 0.96323 | 0.95884 | 0.95479 | 0.96023 | 0.95361 | 0.95605 | 0.95841
2200.381 | 0.95234 | 0.9525 | 0.95144 | 0.95269 | 0.9524 | 0.95407 | 0.95381 | 0.95426 | 0.95986 | 0.96314 | 0.95868 | 0.95469 | 0.96007 | 0.95348 | 0.95603 | 0.9582
2201.345 | 0.95231 | 0.95242 | 0.95127 | 0.95265 | 0.95226 | 0.95402 | 0.95386 | 0.95412 | 0.95974 | 0.96304 | 0.95853 | 0.95459 | 0.95991 | 0.95337 | 0.95599 | 0.95799
2202.309 | 0.95228 | 0.95235 | 0.95109 | 0.95262 | 0.9521 | 0.95395 | 0.9539 | 0.95399 | 0.95963 | 0.96292 | 0.95839 | 0.95452 | 0.95974 | 0.95326 | 0.95592 | 0.95779
2203.273 | 0.95225 | 0.95229 | 0.95092 | 0.95259 | 0.95192 | 0.95386 | 0.95393 | 0.95387 | 0.95952 | 0.96279 | 0.95827 | 0.95445 | 0.95959 | 0.95317 | 0.95584 | 0.9576
2204.238 | 0.95221 | 0.95225 | 0.95075 | 0.95256 | 0.95174 | 0.95376 | 0.95394 | 0.95377 | 0.95941 | 0.96264 | 0.95814 | 0.95441 | 0.95944 | 0.9531 | 0.95573 | 0.95742
2205.202 | 0.95215 | 0.95223 | 0.9506 | 0.95252 | 0.95155 | 0.95367 | 0.95393 | 0.95369 | 0.95931 | 0.96251 | 0.95801 | 0.95437 | 0.95932 | 0.95305 | 0.95561 | 0.95724
2206.166 | 0.95207 | 0.95223 | 0.95046 | 0.95246 | 0.95138 | 0.95359 | 0.95391 | 0.9536 | 0.95921 | 0.9624 | 0.95788 | 0.95435 | 0.95922 | 0.95301 | 0.95548 | 0.95708
2207.13 | 0.95197 | 0.95226 | 0.95033 | 0.95241 | 0.95123 | 0.95351 | 0.95389 | 0.9535 | 0.95912 | 0.96232 | 0.95775 | 0.95435 | 0.95915 | 0.95299 | 0.95534 | 0.95693
2208.095 | 0.95186 | 0.9523 | 0.95021 | 0.95238 | 0.95111 | 0.95344 | 0.95387 | 0.95339 | 0.95905 | 0.96228 | 0.95765 | 0.95436 | 0.95912 | 0.95299 | 0.95519 | 0.95681
2209.059 | 0.95174 | 0.95235 | 0.9501 | 0.95238 | 0.951 | 0.95337 | 0.95385 | 0.95326 | 0.959 | 0.96225 | 0.95757 | 0.95438 | 0.95911 | 0.953 | 0.95503 | 0.95671
2210.023 | 0.95162 | 0.95242 | 0.95001 | 0.95242 | 0.9509 | 0.95328 | 0.95383 | 0.95312 | 0.95894 | 0.96223 | 0.95752 | 0.95442 | 0.95913 | 0.95302 | 0.95488 | 0.95663
2210.987 | 0.95148 | 0.95249 | 0.94994 | 0.95249 | 0.9508 | 0.95319 | 0.9538 | 0.953 | 0.95888 | 0.96221 | 0.95749 | 0.95445 | 0.95916 | 0.95304 | 0.95473 | 0.95657
2211.952 | 0.95134 | 0.95257 | 0.94988 | 0.95256 | 0.95069 | 0.95308 | 0.95375 | 0.9529 | 0.9588 | 0.96219 | 0.95746 | 0.95448 | 0.95919 | 0.95308 | 0.95457 | 0.9565
2212.916 | 0.95118 | 0.95265 | 0.94982 | 0.95263 | 0.95058 | 0.95295 | 0.95367 | 0.95281 | 0.9587 | 0.96217 | 0.95743 | 0.9545 | 0.95923 | 0.95312 | 0.95441 | 0.95644
2213.88 | 0.95101 | 0.95272 | 0.94977 | 0.95268 | 0.95047 | 0.95281 | 0.95357 | 0.95273 | 0.9586 | 0.96214 | 0.95739 | 0.95451 | 0.95926 | 0.95317 | 0.95424 | 0.95638
2214.844 | 0.95083 | 0.95279 | 0.94972 | 0.95269 | 0.95036 | 0.95264 | 0.95344 | 0.95264 | 0.9585 | 0.96211 | 0.95733 | 0.95451 | 0.9593 | 0.95323 | 0.95404 | 0.95632
2215.809 | 0.95061 | 0.95283 | 0.94965 | 0.95268 | 0.95026 | 0.95246 | 0.95329 | 0.95254 | 0.95839 | 0.96207 | 0.95728 | 0.9545 | 0.95934 | 0.95328 | 0.95382 | 0.95627
2216.773 | 0.95038 | 0.95286 | 0.94957 | 0.95262 | 0.95015 | 0.95226 | 0.95311 | 0.95241 | 0.95829 | 0.96202 | 0.95721 | 0.95449 | 0.95938 | 0.95331 | 0.9536 | 0.95623
2217.737 | 0.95011 | 0.95285 | 0.94948 | 0.95253 | 0.95003 | 0.95205 | 0.95291 | 0.95227 | 0.95816 | 0.96196 | 0.95715 | 0.95448 | 0.95941 | 0.95332 | 0.95336 | 0.95618
2218.701 | 0.94983 | 0.95281 | 0.94938 | 0.95241 | 0.9499 | 0.95183 | 0.95268 | 0.95213 | 0.95802 | 0.96188 | 0.95708 | 0.95445 | 0.95942 | 0.95329 | 0.95313 | 0.95612
2219.665 | 0.94955 | 0.95275 | 0.94927 | 0.95227 | 0.94978 | 0.9516 | 0.95242 | 0.952 | 0.95785 | 0.9618 | 0.95703 | 0.95442 | 0.95941 | 0.95324 | 0.9529 | 0.95606
2220.63 | 0.94928 | 0.95267 | 0.94918 | 0.95212 | 0.94967 | 0.95137 | 0.95215 | 0.95187 | 0.95768 | 0.96172 | 0.957 | 0.95439 | 0.95939 | 0.95317 | 0.95267 | 0.95601
2221.594 | 0.94903 | 0.95258 | 0.9491 | 0.95197 | 0.94959 | 0.95115 | 0.95186 | 0.95176 | 0.95751 | 0.96165 | 0.95699 | 0.95436 | 0.95936 | 0.95307 | 0.95246 | 0.95597
2222.558 | 0.94883 | 0.95247 | 0.94905 | 0.95185 | 0.94955 | 0.95095 | 0.95158 | 0.95166 | 0.95737 | 0.96159 | 0.95702 | 0.95435 | 0.95932 | 0.95298 | 0.95227 | 0.95595
2223.522 | 0.94865 | 0.95237 | 0.94903 | 0.95173 | 0.94955 | 0.95078 | 0.95131 | 0.95156 | 0.95725 | 0.96155 | 0.95706 | 0.95434 | 0.95929 | 0.9529 | 0.9521 | 0.95596
2224.487 | 0.9485 | 0.95226 | 0.94904 | 0.95163 | 0.94958 | 0.95063 | 0.95107 | 0.95148 | 0.95716 | 0.96152 | 0.95709 | 0.95434 | 0.95927 | 0.95283 | 0.95197 | 0.95597
2225.451 | 0.94837 | 0.95216 | 0.94906 | 0.95152 | 0.94962 | 0.95051 | 0.95084 | 0.95143 | 0.95709 | 0.96151 | 0.9571 | 0.95434 | 0.95926 | 0.95278 | 0.95187 | 0.956
2226.415 | 0.94825 | 0.95205 | 0.94911 | 0.95139 | 0.94966 | 0.95043 | 0.95063 | 0.95139 | 0.95702 | 0.96151 | 0.95709 | 0.9543 | 0.95926 | 0.95274 | 0.95179 | 0.95603
2227.379 | 0.94815 | 0.95193 | 0.94916 | 0.95125 | 0.94971 | 0.95036 | 0.95044 | 0.95139 | 0.95696 | 0.96152 | 0.95707 | 0.95424 | 0.95925 | 0.95269 | 0.95173 | 0.95607
2228.344 | 0.94808 | 0.95181 | 0.94922 | 0.95111 | 0.94976 | 0.95031 | 0.95027 | 0.9514 | 0.9569 | 0.96153 | 0.95704 | 0.95414 | 0.95924 | 0.95263 | 0.95168 | 0.95613
2229.308 | 0.94803 | 0.95168 | 0.94929 | 0.95096 | 0.9498 | 0.95028 | 0.95012 | 0.95142 | 0.95684 | 0.96154 | 0.95703 | 0.95403 | 0.95922 | 0.95256 | 0.95165 | 0.95618
2230.272 | 0.94802 | 0.95154 | 0.94935 | 0.95082 | 0.94983 | 0.95025 | 0.95 | 0.95145 | 0.95679 | 0.96155 | 0.95703 | 0.95389 | 0.95917 | 0.95247 | 0.95165 | 0.95624
2231.236 | 0.94804 | 0.9514 | 0.94941 | 0.95071 | 0.94985 | 0.95022 | 0.94991 | 0.95147 | 0.95675 | 0.96155 | 0.95703 | 0.95376 | 0.95911 | 0.95237 | 0.95168 | 0.95629
2232.2 | 0.94809 | 0.95125 | 0.94946 | 0.9506 | 0.94985 | 0.95021 | 0.94984 | 0.9515 | 0.95674 | 0.96154 | 0.95703 | 0.95363 | 0.95904 | 0.95227 | 0.95175 | 0.95631
2233.165 | 0.94814 | 0.95109 | 0.94949 | 0.9505 | 0.94982 | 0.95022 | 0.94978 | 0.95152 | 0.95674 | 0.96151 | 0.95701 | 0.95351 | 0.95895 | 0.95217 | 0.95184 | 0.95631
2234.129 | 0.94819 | 0.95091 | 0.9495 | 0.9504 | 0.94976 | 0.95023 | 0.94973 | 0.95154 | 0.95676 | 0.96146 | 0.95696 | 0.9534 | 0.95884 | 0.95208 | 0.95194 | 0.95629
2235.093 | 0.94824 | 0.95071 | 0.94949 | 0.95028 | 0.94969 | 0.95026 | 0.94969 | 0.95154 | 0.95679 | 0.96138 | 0.95689 | 0.95328 | 0.95872 | 0.95197 | 0.95204 | 0.95625
2236.057 | 0.94829 | 0.9505 | 0.94946 | 0.95014 | 0.94961 | 0.9503 | 0.94966 | 0.95152 | 0.95681 | 0.9613 | 0.9568 | 0.95315 | 0.95856 | 0.95184 | 0.95211 | 0.9562
2237.022 | 0.94833 | 0.95029 | 0.9494 | 0.94999 | 0.94953 | 0.95034 | 0.94963 | 0.95147 | 0.95682 | 0.96119 | 0.95669 | 0.953 | 0.95838 | 0.95167 | 0.95216 | 0.95613
2237.986 | 0.94836 | 0.95007 | 0.94933 | 0.94983 | 0.94945 | 0.95036 | 0.9496 | 0.9514 | 0.95681 | 0.96107 | 0.95656 | 0.95282 | 0.95816 | 0.95147 | 0.95219 | 0.95604
2238.95 | 0.94839 | 0.94985 | 0.94922 | 0.94966 | 0.94936 | 0.95035 | 0.94958 | 0.9513 | 0.95676 | 0.96093 | 0.95641 | 0.95261 | 0.95792 | 0.95124 | 0.9522 | 0.95591
2239.914 | 0.94839 | 0.94963 | 0.94908 | 0.94947 | 0.94925 | 0.95031 | 0.94955 | 0.95118 | 0.95667 | 0.96077 | 0.95623 | 0.95237 | 0.95766 | 0.95098 | 0.95218 | 0.95574
2240.879 | 0.94837 | 0.94939 | 0.94889 | 0.94925 | 0.9491 | 0.95024 | 0.94952 | 0.95103 | 0.95653 | 0.96056 | 0.95601 | 0.95208 | 0.9574 | 0.95071 | 0.95214 | 0.95553
2241.843 | 0.94832 | 0.94913 | 0.94865 | 0.94902 | 0.94891 | 0.95013 | 0.94948 | 0.95085 | 0.95635 | 0.96033 | 0.95576 | 0.95177 | 0.95712 | 0.95043 | 0.95207 | 0.95527
2242.807 | 0.94823 | 0.94883 | 0.94836 | 0.94879 | 0.94868 | 0.94999 | 0.94943 | 0.95063 | 0.95615 | 0.96006 | 0.95548 | 0.95141 | 0.95682 | 0.95013 | 0.95197 | 0.95499
2243.771 | 0.94811 | 0.94849 | 0.94803 | 0.94855 | 0.94841 | 0.94982 | 0.94938 | 0.95038 | 0.95593 | 0.95977 | 0.95518 | 0.95103 | 0.95649 | 0.9498 | 0.95183 | 0.95468
2244.736 | 0.94794 | 0.94813 | 0.94766 | 0.9483 | 0.9481 | 0.94963 | 0.9493 | 0.95009 | 0.95569 | 0.95945 | 0.95485 | 0.95062 | 0.95612 | 0.94944 | 0.95165 | 0.95434
2245.7 | 0.94773 | 0.94775 | 0.94727 | 0.94804 | 0.94774 | 0.9494 | 0.9492 | 0.94976 | 0.95542 | 0.95911 | 0.95451 | 0.95021 | 0.95571 | 0.94904 | 0.95142 | 0.95399
2246.664 | 0.94749 | 0.94737 | 0.94684 | 0.94775 | 0.94733 | 0.94913 | 0.94905 | 0.94941 | 0.9551 | 0.95873 | 0.95413 | 0.94978 | 0.95529 | 0.94863 | 0.95115 | 0.95361
2247.628 | 0.9472 | 0.947 | 0.94641 | 0.94743 | 0.94685 | 0.94882 | 0.94885 | 0.94904 | 0.95474 | 0.95832 | 0.95372 | 0.94936 | 0.95484 | 0.9482 | 0.95084 | 0.95322
2248.592 | 0.94687 | 0.94664 | 0.94595 | 0.94708 | 0.94633 | 0.94848 | 0.94861 | 0.94864 | 0.95434 | 0.95788 | 0.95327 | 0.94893 | 0.95439 | 0.94777 | 0.9505 | 0.95281
2249.557 | 0.94653 | 0.94629 | 0.94547 | 0.94672 | 0.94577 | 0.9481 | 0.94834 | 0.94823 | 0.95391 | 0.95742 | 0.9528 | 0.94849 | 0.95394 | 0.94734 | 0.95014 | 0.95238
2250.521 | 0.94616 | 0.94596 | 0.94497 | 0.94636 | 0.94521 | 0.94771 | 0.94805 | 0.9478 | 0.95348 | 0.95696 | 0.95232 | 0.94805 | 0.95348 | 0.94691 | 0.94976 | 0.95192
2251.485 | 0.94578 | 0.94562 | 0.94446 | 0.94602 | 0.94468 | 0.9473 | 0.94775 | 0.94736 | 0.95305 | 0.95651 | 0.95184 | 0.94761 | 0.95301 | 0.94649 | 0.94937 | 0.95145
2252.449 | 0.94538 | 0.94528 | 0.94394 | 0.9457 | 0.94418 | 0.94688 | 0.94747 | 0.94689 | 0.95264 | 0.95608 | 0.95138 | 0.94717 | 0.95256 | 0.94609 | 0.94896 | 0.95096
2253.414 | 0.94497 | 0.94495 | 0.94341 | 0.9454 | 0.94372 | 0.94644 | 0.94719 | 0.94642 | 0.95224 | 0.95565 | 0.95095 | 0.94676 | 0.95212 | 0.94569 | 0.94852 | 0.95048
2254.378 | 0.94452 | 0.94462 | 0.9429 | 0.94511 | 0.94327 | 0.946 | 0.94691 | 0.94594 | 0.95185 | 0.95523 | 0.95053 | 0.94637 | 0.95171 | 0.9453 | 0.94805 | 0.95001
2255.342 | 0.94404 | 0.9443 | 0.94238 | 0.94483 | 0.94281 | 0.94553 | 0.94661 | 0.94545 | 0.95145 | 0.9548 | 0.95011 | 0.94599 | 0.95133 | 0.94492 | 0.94755 | 0.94955
2256.306 | 0.94353 | 0.94399 | 0.94188 | 0.94455 | 0.94236 | 0.94505 | 0.94628 | 0.94496 | 0.95101 | 0.95437 | 0.94969 | 0.94561 | 0.95097 | 0.94454 | 0.94703 | 0.94911
2257.271 | 0.94299 | 0.94369 | 0.94137 | 0.94426 | 0.9419 | 0.94454 | 0.9459 | 0.94447 | 0.95054 | 0.95394 | 0.94925 | 0.94522 | 0.95062 | 0.94416 | 0.94648 | 0.94867
2258.235 | 0.94244 | 0.9434 | 0.94087 | 0.94395 | 0.94145 | 0.94401 | 0.94548 | 0.94398 | 0.95002 | 0.95352 | 0.94882 | 0.94481 | 0.95025 | 0.94377 | 0.94593 | 0.94824
2259.199 | 0.94188 | 0.94311 | 0.94037 | 0.94362 | 0.94101 | 0.94346 | 0.94502 | 0.94349 | 0.94949 | 0.95309 | 0.94838 | 0.9444 | 0.94987 | 0.94338 | 0.94535 | 0.94782
2260.163 | 0.94132 | 0.94282 | 0.93989 | 0.94328 | 0.94057 | 0.9429 | 0.94452 | 0.94299 | 0.94897 | 0.95266 | 0.94796 | 0.944 | 0.94947 | 0.94299 | 0.94476 | 0.94741
2261.127 | 0.94075 | 0.94252 | 0.93942 | 0.94293 | 0.94011 | 0.94232 | 0.944 | 0.94249 | 0.94848 | 0.95222 | 0.94753 | 0.94363 | 0.94906 | 0.94259 | 0.94414 | 0.94701
2262.092 | 0.94018 | 0.9422 | 0.93896 | 0.94257 | 0.93963 | 0.94172 | 0.94346 | 0.94201 | 0.94801 | 0.95178 | 0.94712 | 0.94327 | 0.94868 | 0.94219 | 0.94353 | 0.94664
2263.056 | 0.93961 | 0.94187 | 0.9385 | 0.94218 | 0.93913 | 0.94112 | 0.94291 | 0.94154 | 0.94756 | 0.95133 | 0.94672 | 0.94293 | 0.94832 | 0.94179 | 0.94292 | 0.94627
2264.02 | 0.93907 | 0.94154 | 0.93806 | 0.94178 | 0.93862 | 0.94051 | 0.94236 | 0.94109 | 0.94711 | 0.95089 | 0.94633 | 0.94258 | 0.94798 | 0.9414 | 0.94233 | 0.94591
2264.984 | 0.93854 | 0.94119 | 0.93762 | 0.94136 | 0.93812 | 0.93993 | 0.9418 | 0.94067 | 0.94665 | 0.95047 | 0.94598 | 0.94223 | 0.94767 | 0.94102 | 0.94178 | 0.94554
2265.949 | 0.93802 | 0.94083 | 0.93719 | 0.94094 | 0.93765 | 0.93938 | 0.94126 | 0.94025 | 0.9462 | 0.95009 | 0.94565 | 0.94187 | 0.94737 | 0.94064 | 0.94125 | 0.94516
2266.913 | 0.93751 | 0.94045 | 0.93679 | 0.94054 | 0.93722 | 0.93886 | 0.94072 | 0.93983 | 0.94577 | 0.94973 | 0.94533 | 0.94148 | 0.94708 | 0.94027 | 0.94076 | 0.94479
2267.877 | 0.93698 | 0.94006 | 0.93642 | 0.94015 | 0.93683 | 0.93837 | 0.9402 | 0.93938 | 0.94535 | 0.94938 | 0.94501 | 0.9411 | 0.94678 | 0.9399 | 0.94027 | 0.94444
2268.841 | 0.93644 | 0.93964 | 0.93608 | 0.93975 | 0.93647 | 0.9379 | 0.93969 | 0.93891 | 0.94496 | 0.94902 | 0.94467 | 0.9407 | 0.94647 | 0.93952 | 0.93978 | 0.94411
2269.806 | 0.93589 | 0.93921 | 0.93574 | 0.93933 | 0.93613 | 0.93743 | 0.93917 | 0.93843 | 0.94456 | 0.94865 | 0.94431 | 0.94031 | 0.94615 | 0.93912 | 0.93927 | 0.9438
2270.77 | 0.93534 | 0.93875 | 0.93541 | 0.93885 | 0.9358 | 0.93694 | 0.93864 | 0.93796 | 0.94414 | 0.94825 | 0.9439 | 0.93991 | 0.94579 | 0.93871 | 0.93876 | 0.94349
2271.734 | 0.93481 | 0.93826 | 0.93505 | 0.93834 | 0.93548 | 0.93643 | 0.93807 | 0.93752 | 0.94369 | 0.94783 | 0.94348 | 0.9395 | 0.9454 | 0.93826 | 0.93824 | 0.94317
2272.698 | 0.9343 | 0.93772 | 0.93466 | 0.93778 | 0.93515 | 0.9359 | 0.93746 | 0.93709 | 0.94321 | 0.94737 | 0.94304 | 0.93906 | 0.94497 | 0.93777 | 0.9377 | 0.94281
2273.663 | 0.93378 | 0.93712 | 0.93421 | 0.93719 | 0.93477 | 0.93535 | 0.93679 | 0.93666 | 0.94271 | 0.94689 | 0.94259 | 0.93857 | 0.94449 | 0.93722 | 0.93716 | 0.94241
2274.627 | 0.93323 | 0.93643 | 0.93371 | 0.93656 | 0.93433 | 0.93478 | 0.93607 | 0.9362 | 0.94216 | 0.94639 | 0.94213 | 0.93803 | 0.94396 | 0.9366 | 0.93661 | 0.94194
2275.591 | 0.93264 | 0.93567 | 0.93314 | 0.9359 | 0.93379 | 0.93416 | 0.93531 | 0.93567 | 0.94157 | 0.94585 | 0.94162 | 0.93743 | 0.94337 | 0.93593 | 0.93602 | 0.94139
2276.555 | 0.93198 | 0.93484 | 0.93253 | 0.93517 | 0.93315 | 0.93349 | 0.9345 | 0.93508 | 0.94093 | 0.94526 | 0.94105 | 0.93675 | 0.94273 | 0.93522 | 0.9354 | 0.94076
2277.519 | 0.93126 | 0.93397 | 0.93188 | 0.93439 | 0.93243 | 0.9328 | 0.93366 | 0.93441 | 0.94023 | 0.94463 | 0.94039 | 0.93602 | 0.94203 | 0.9345 | 0.93473 | 0.94004
2278.484 | 0.93052 | 0.9331 | 0.93122 | 0.93357 | 0.93167 | 0.93211 | 0.93282 | 0.93372 | 0.93951 | 0.94396 | 0.93968 | 0.93526 | 0.94129 | 0.93378 | 0.93404 | 0.93926
2279.448 | 0.92979 | 0.93225 | 0.93059 | 0.93277 | 0.93093 | 0.93145 | 0.93201 | 0.93305 | 0.9388 | 0.94327 | 0.93894 | 0.93451 | 0.94055 | 0.9331 | 0.93337 | 0.93847
2280.412 | 0.92912 | 0.93146 | 0.93001 | 0.93201 | 0.93025 | 0.93088 | 0.93126 | 0.93244 | 0.93816 | 0.94262 | 0.93823 | 0.93382 | 0.93984 | 0.93246 | 0.93274 | 0.93773
2281.376 | 0.92857 | 0.93075 | 0.92952 | 0.93134 | 0.92966 | 0.93039 | 0.93062 | 0.93192 | 0.93761 | 0.94204 | 0.93762 | 0.93319 | 0.93919 | 0.93186 | 0.9322 | 0.93708
2282.341 | 0.92814 | 0.93012 | 0.92911 | 0.93077 | 0.92916 | 0.93 | 0.93011 | 0.93148 | 0.93716 | 0.94154 | 0.93711 | 0.93263 | 0.93863 | 0.9313 | 0.93177 | 0.93657
2283.305 | 0.92783 | 0.92955 | 0.92878 | 0.93028 | 0.92875 | 0.92967 | 0.92972 | 0.93112 | 0.93679 | 0.94114 | 0.93672 | 0.93212 | 0.93813 | 0.93076 | 0.93145 | 0.9362
2284.269 | 0.92763 | 0.92901 | 0.92849 | 0.92987 | 0.92841 | 0.92938 | 0.92943 | 0.9308 | 0.93648 | 0.94081 | 0.93641 | 0.93159 | 0.93769 | 0.93024 | 0.93121 | 0.93594
2285.233 | 0.92749 | 0.92848 | 0.92823 | 0.9295 | 0.9281 | 0.92911 | 0.92923 | 0.93049 | 0.93621 | 0.94053 | 0.93614 | 0.93104 | 0.93728 | 0.92972 | 0.93103 | 0.93575
2286.198 | 0.92738 | 0.92794 | 0.92796 | 0.92916 | 0.9278 | 0.92883 | 0.92909 | 0.93017 | 0.93596 | 0.94027 | 0.93588 | 0.93044 | 0.93689 | 0.9292 | 0.93088 | 0.93559
2287.162 | 0.92725 | 0.92739 | 0.92768 | 0.92885 | 0.9275 | 0.92853 | 0.92897 | 0.92981 | 0.93571 | 0.93999 | 0.93558 | 0.92979 | 0.93648 | 0.92867 | 0.93075 | 0.93543
2288.126 | 0.9271 | 0.92684 | 0.92737 | 0.92855 | 0.92717 | 0.92823 | 0.92887 | 0.92941 | 0.93546 | 0.93971 | 0.93525 | 0.92911 | 0.93605 | 0.92813 | 0.9306 | 0.93527
2289.09 | 0.92692 | 0.92629 | 0.92705 | 0.92826 | 0.92681 | 0.92792 | 0.92875 | 0.92898 | 0.93519 | 0.9394 | 0.9349 | 0.92842 | 0.9356 | 0.92758 | 0.93043 | 0.93509
2290.054 | 0.9267 | 0.92576 | 0.92672 | 0.92797 | 0.92639 | 0.9276 | 0.92862 | 0.92852 | 0.93492 | 0.93909 | 0.93452 | 0.92774 | 0.93511 | 0.927 | 0.93023 | 0.93489
2291.019 | 0.92647 | 0.92524 | 0.92638 | 0.92768 | 0.92592 | 0.92725 | 0.92845 | 0.92805 | 0.93462 | 0.93877 | 0.93414 | 0.92705 | 0.9346 | 0.92639 | 0.92999 | 0.93466
2291.983 | 0.92621 | 0.92471 | 0.92602 | 0.92739 | 0.92538 | 0.92686 | 0.92825 | 0.92755 | 0.93429 | 0.93843 | 0.93374 | 0.92637 | 0.93407 | 0.92574 | 0.92971 | 0.93429
2292.947 | 0.92594 | 0.92418 | 0.92562 | 0.92712 | 0.92481 | 0.92642 | 0.92802 | 0.92704 | 0.93391 | 0.93807 | 0.93332 | 0.92568 | 0.93352 | 0.92507 | 0.92936 | 0.93392
2293.911 | 0.92564 | 0.92367 | 0.92518 | 0.92687 | 0.9242 | 0.92594 | 0.92779 | 0.92652 | 0.9335 | 0.93769 | 0.93287 | 0.92501 | 0.93299 | 0.92439 | 0.92896 | 0.93355
2294.876 | 0.92533 | 0.92317 | 0.9247 | 0.92663 | 0.92358 | 0.92544 | 0.92751 | 0.9262 | 0.93306 | 0.93729 | 0.93239 | 0.92435 | 0.93247 | 0.92374 | 0.92852 | 0.93317
2295.84 | 0.92499 | 0.9227 | 0.92421 | 0.9264 | 0.92295 | 0.92492 | 0.92722 | 0.92589 | 0.93262 | 0.93687 | 0.93189 | 0.92373 | 0.93197 | 0.92313 | 0.92807 | 0.93279
2296.804 | 0.92462 | 0.92224 | 0.92371 | 0.92615 | 0.92233 | 0.92441 | 0.92694 | 0.92557 | 0.93219 | 0.93645 | 0.93138 | 0.92312 | 0.9315 | 0.92255 | 0.92763 | 0.93241
2297.768 | 0.92422 | 0.92179 | 0.92321 | 0.92589 | 0.9217 | 0.92389 | 0.92666 | 0.92526 | 0.93176 | 0.93601 | 0.93088 | 0.92252 | 0.93103 | 0.92198 | 0.9272 | 0.93203
2298.733 | 0.92375 | 0.92132 | 0.9227 | 0.92562 | 0.92107 | 0.92335 | 0.92638 | 0.92494 | 0.93132 | 0.93556 | 0.93037 | 0.92192 | 0.93055 | 0.9214 | 0.92677 | 0.93165
2299.697 | 0.92323 | 0.92085 | 0.92217 | 0.92534 | 0.92047 | 0.92279 | 0.9261 | 0.92462 | 0.93084 | 0.9351 | 0.92985 | 0.92131 | 0.93006 | 0.92081 | 0.92631 | 0.93126
2300.661 | 0.92287 | 0.92037 | 0.92163 | 0.92508 | 0.91992 | 0.92221 | 0.92583 | 0.92429 | 0.93031 | 0.93464 | 0.92932 | 0.92072 | 0.92957 | 0.92021 | 0.92581 | 0.93087
2301.625 | 0.92249 | 0.91989 | 0.92109 | 0.92484 | 0.91945 | 0.92162 | 0.92555 | 0.92397 | 0.92976 | 0.93419 | 0.9288 | 0.92015 | 0.9291 | 0.91964 | 0.92526 | 0.93048
2302.59 | 0.92212 | 0.91942 | 0.92056 | 0.92464 | 0.91905 | 0.92103 | 0.92527 | 0.92363 | 0.92921 | 0.93377 | 0.92833 | 0.91961 | 0.92868 | 0.91909 | 0.9247 | 0.93008
2303.554 | 0.92173 | 0.91896 | 0.92006 | 0.92446 | 0.91866 | 0.92042 | 0.925 | 0.92329 | 0.92887 | 0.93337 | 0.92792 | 0.91904 | 0.92829 | 0.91879 | 0.92434 | 0.92967
2304.518 | 0.92133 | 0.91848 | 0.91958 | 0.92429 | 0.91821 | 0.91976 | 0.92474 | 0.92295 | 0.92851 | 0.933 | 0.92756 | 0.91839 | 0.92793 | 0.91848 | 0.92398 | 0.92925
2305.482 | 0.92093 | 0.91795 | 0.91909 | 0.92412 | 0.91763 | 0.91901 | 0.92447 | 0.92259 | 0.92815 | 0.93262 | 0.92719 | 0.9176 | 0.92754 | 0.91816 | 0.92361 | 0.92882
2306.446 | 0.92052 | 0.91737 | 0.91868 | 0.92394 | 0.91687 | 0.91815 | 0.92421 | 0.92223 | 0.92779 | 0.93222 | 0.92682 | 0.91743 | 0.92724 | 0.91783 | 0.92324 | 0.92838
2307.411 | 0.9201 | 0.91674 | 0.91827 | 0.9237 | 0.91592 | 0.91717 | 0.92395 | 0.92186 | 0.92741 | 0.93182 | 0.92644 | 0.91726 | 0.92694 | 0.91749 | 0.92286 | 0.92794
2308.375 | 0.91968 | 0.9161 | 0.91786 | 0.92337 | 0.91485 | 0.91616 | 0.92369 | 0.92149 | 0.92704 | 0.93141 | 0.92606 | 0.91709 | 0.92664 | 0.91715 | 0.92247 | 0.92749
2309.339 | 0.91926 | 0.91552 | 0.91744 | 0.92293 | 0.91374 | 0.91586 | 0.92343 | 0.92112 | 0.92666 | 0.93101 | 0.92568 | 0.91692 | 0.92634 | 0.91696 | 0.92209 | 0.92705
2310.303 | 0.91884 | 0.91502 | 0.91704 | 0.92242 | 0.9127 | 0.91556 | 0.92317 | 0.92075 | 0.92629 | 0.9306 | 0.9253 | 0.91674 | 0.92604 | 0.91676 | 0.92171 | 0.92661
2311.268 | 0.91843 | 0.91458 | 0.91663 | 0.92189 | 0.9118 | 0.91528 | 0.92291 | 0.92039 | 0.92593 | 0.93021 | 0.92493 | 0.91657 | 0.92574 | 0.91657 | 0.92134 | 0.92617
2312.232 | 0.91803 | 0.91438 | 0.91624 | 0.92164 | 0.91153 | 0.91499 | 0.92264 | 0.92003 | 0.92557 | 0.92982 | 0.92457 | 0.91639 | 0.92544 | 0.91637 | 0.92097 | 0.92575
2313.196 | 0.91763 | 0.91417 | 0.91584 | 0.92138 | 0.91125 | 0.91471 | 0.92237 | 0.91968 | 0.92521 | 0.92943 | 0.92421 | 0.91621 | 0.92514 | 0.91616 | 0.92061 | 0.92532
2314.16 | 0.91722 | 0.91397 | 0.91545 | 0.92113 | 0.91097 | 0.91443 | 0.92211 | 0.91933 | 0.92485 | 0.92904 | 0.92384 | 0.91604 | 0.92485 | 0.91596 | 0.92024 | 0.9249
2315.125 | 0.91681 | 0.91377 | 0.91504 | 0.92088 | 0.91069 | 0.91413 | 0.92185 | 0.91896 | 0.92448 | 0.92864 | 0.92347 | 0.91586 | 0.92455 | 0.91577 | 0.91986 | 0.92446
2316.089 | 0.91638 | 0.91358 | 0.91462 | 0.92064 | 0.91039 | 0.91383 | 0.92159 | 0.91858 | 0.9241 | 0.92823 | 0.92308 | 0.9157 | 0.92424 | 0.91558 | 0.91947 | 0.924
2317.053 | 0.91592 | 0.9134 | 0.91417 | 0.92042 | 0.91008 | 0.91351 | 0.92134 | 0.91818 | 0.92369 | 0.92779 | 0.92267 | 0.91554 | 0.92393 | 0.91539 | 0.91906 | 0.92352
2318.017 | 0.91545 | 0.91321 | 0.91371 | 0.9202 | 0.90976 | 0.91318 | 0.9211 | 0.91777 | 0.92327 | 0.92733 | 0.92224 | 0.91539 | 0.92362 | 0.91522 | 0.91863 | 0.92302
2318.981 | 0.91497 | 0.91304 | 0.91324 | 0.91999 | 0.90943 | 0.91284 | 0.92086 | 0.91734 | 0.92284 | 0.92687 | 0.92181 | 0.91524 | 0.9233 | 0.91504 | 0.91819 | 0.92251
2319.946 | 0.91449 | 0.91286 | 0.91277 | 0.91978 | 0.9091 | 0.9125 | 0.92062 | 0.91692 | 0.92242 | 0.9264 | 0.92137 | 0.91509 | 0.92299 | 0.91487 | 0.91775 | 0.922
2320.91 | 0.91403 | 0.91267 | 0.91231 | 0.91956 | 0.90878 | 0.91217 | 0.92038 | 0.91651 | 0.922 | 0.92595 | 0.92095 | 0.91494 | 0.92267 | 0.91469 | 0.91733 | 0.92151
2321.874 | 0.91358 | 0.91248 | 0.91187 | 0.91933 | 0.90847 | 0.91186 | 0.92013 | 0.91612 | 0.92161 | 0.92553 | 0.92055 | 0.91477 | 0.92237 | 0.9145 | 0.91692 | 0.92104
2322.838 | 0.91316 | 0.91229 | 0.91146 | 0.91908 | 0.90818 | 0.91156 | 0.91987 | 0.91575 | 0.92123 | 0.92512 | 0.92017 | 0.9146 | 0.92207 | 0.91431 | 0.91654 | 0.9206
2323.803 | 0.91276 | 0.91209 | 0.91107 | 0.91883 | 0.9079 | 0.91128 | 0.9196 | 0.9154 | 0.92087 | 0.92473 | 0.91981 | 0.91443 | 0.92177 | 0.91411 | 0.91617 | 0.92017
2324.767 | 0.91237 | 0.91188 | 0.91068 | 0.91857 | 0.90763 | 0.911 | 0.91934 | 0.91505 | 0.92052 | 0.92435 | 0.91945 | 0.91425 | 0.92147 | 0.91391 | 0.91581 | 0.91975
2325.731 | 0.91196 | 0.91168 | 0.91028 | 0.91832 | 0.90736 | 0.91071 | 0.91907 | 0.9147 | 0.92016 | 0.92396 | 0.91909 | 0.91407 | 0.92118 | 0.91371 | 0.91545 | 0.91933
2326.695 | 0.91155 | 0.91149 | 0.90988 | 0.91807 | 0.90707 | 0.91042 | 0.91881 | 0.91433 | 0.9198 | 0.92357 | 0.91871 | 0.91389 | 0.92088 | 0.91351 | 0.91507 | 0.91889
2327.66 | 0.91113 | 0.91129 | 0.90947 | 0.91782 | 0.90678 | 0.91013 | 0.91855 | 0.91396 | 0.91942 | 0.92316 | 0.91834 | 0.91373 | 0.92058 | 0.91331 | 0.91469 | 0.91845
2328.624 | 0.91071 | 0.91109 | 0.90905 | 0.91758 | 0.90649 | 0.90983 | 0.91829 | 0.91359 | 0.91905 | 0.92275 | 0.91796 | 0.91355 | 0.92028 | 0.91312 | 0.91431 | 0.918
2329.588 | 0.91031 | 0.91089 | 0.90865 | 0.91733 | 0.90621 | 0.90954 | 0.91802 | 0.91323 | 0.91868 | 0.92236 | 0.91759 | 0.91338 | 0.91998 | 0.91292 | 0.91394 | 0.91757
2330.552 | 0.90992 | 0.91069 | 0.90828 | 0.91706 | 0.90595 | 0.90927 | 0.91775 | 0.9129 | 0.91834 | 0.92199 | 0.91724 | 0.91319 | 0.91969 | 0.91271 | 0.91359 | 0.91717
2331.517 | 0.90957 | 0.91047 | 0.90793 | 0.91679 | 0.9057 | 0.90902 | 0.91747 | 0.91258 | 0.91802 | 0.92165 | 0.91692 | 0.913 | 0.9194 | 0.9125 | 0.91326 | 0.91679
2332.481 | 0.90923 | 0.91025 | 0.9076 | 0.9165 | 0.90547 | 0.90878 | 0.91718 | 0.91228 | 0.91772 | 0.92132 | 0.91661 | 0.9128 | 0.91912 | 0.91227 | 0.91295 | 0.91643
2333.445 | 0.9089 | 0.91003 | 0.90727 | 0.91621 | 0.90524 | 0.90855 | 0.91689 | 0.91199 | 0.91743 | 0.921 | 0.91631 | 0.9126 | 0.91884 | 0.91205 | 0.91265 | 0.91608
2334.409 | 0.90856 | 0.90981 | 0.90694 | 0.91592 | 0.90501 | 0.90831 | 0.9166 | 0.9117 | 0.91713 | 0.92068 | 0.91601 | 0.91239 | 0.91856 | 0.91182 | 0.91235 | 0.91572
2335.373 | 0.90821 | 0.9096 | 0.9066 | 0.91564 | 0.90477 | 0.90807 | 0.91632 | 0.91139 | 0.91682 | 0.92034 | 0.91569 | 0.9122 | 0.91827 | 0.9116 | 0.91203 | 0.91536
2336.338 | 0.90786 | 0.90938 | 0.90625 | 0.91536 | 0.90453 | 0.90781 | 0.91604 | 0.91108 | 0.9165 | 0.91999 | 0.91537 | 0.912 | 0.91799 | 0.91139 | 0.91171 | 0.91498
2337.302 | 0.9075 | 0.90917 | 0.90589 | 0.91508 | 0.90428 | 0.90756 | 0.91576 | 0.91076 | 0.91618 | 0.91965 | 0.91505 | 0.91181 | 0.9177 | 0.91117 | 0.91138 | 0.9146
2338.266 | 0.90714 | 0.90896 | 0.90554 | 0.91481 | 0.90403 | 0.90731 | 0.91548 | 0.91044 | 0.91586 | 0.9193 | 0.91472 | 0.91162 | 0.91741 | 0.91096 | 0.91105 | 0.91422
2339.23 | 0.90679 | 0.90874 | 0.9052 | 0.91452 | 0.90379 | 0.90706 | 0.91519 | 0.91014 | 0.91555 | 0.91897 | 0.91441 | 0.91142 | 0.91713 | 0.91074 | 0.91073 | 0.91385
2340.195 | 0.90645 | 0.90852 | 0.90487 | 0.91424 | 0.90356 | 0.90682 | 0.9149 | 0.90984 | 0.91525 | 0.91864 | 0.9141 | 0.91122 | 0.91685 | 0.91051 | 0.91042 | 0.91349
2341.159 | 0.90613 | 0.9083 | 0.90455 | 0.91394 | 0.90333 | 0.90659 | 0.91461 | 0.90955 | 0.91496 | 0.91832 | 0.91381 | 0.91102 | 0.91657 | 0.91029 | 0.91013 | 0.91315
2342.123 | 0.90584 | 0.90807 | 0.90427 | 0.91363 | 0.90314 | 0.90639 | 0.91431 | 0.9093 | 0.9147 | 0.91805 | 0.91355 | 0.91079 | 0.9163 | 0.91004 | 0.90987 | 0.91284
2343.087 | 0.90563 | 0.90781 | 0.90406 | 0.91327 | 0.90299 | 0.90624 | 0.91397 | 0.90912 | 0.91452 | 0.91784 | 0.91336 | 0.91055 | 0.91605 | 0.90978 | 0.90968 | 0.91262
2344.052 | 0.90552 | 0.90753 | 0.90395 | 0.91286 | 0.90291 | 0.90616 | 0.91361 | 0.90902 | 0.91442 | 0.91773 | 0.91326 | 0.91026 | 0.91582 | 0.90947 | 0.90958 | 0.9125
2345.016 | 0.90549 | 0.90722 | 0.90392 | 0.91241 | 0.90289 | 0.90614 | 0.91321 | 0.90899 | 0.91439 | 0.91771 | 0.91323 | 0.90995 | 0.91562 | 0.90914 | 0.90955 | 0.91247
2345.98 | 0.90549 | 0.9069 | 0.90392 | 0.91195 | 0.90289 | 0.90614 | 0.91281 | 0.90899 | 0.91439 | 0.9177 | 0.91323 | 0.90962 | 0.91542 | 0.9088 | 0.90955 | 0.91247
2346.944 | 0.90545 | 0.9066 | 0.90388 | 0.9115 | 0.90286 | 0.90611 | 0.91242 | 0.90895 | 0.91435 | 0.91766 | 0.91319 | 0.90931 | 0.91521 | 0.90848 | 0.90951 | 0.91242
2347.909 | 0.90529 | 0.90633 | 0.90373 | 0.91112 | 0.90275 | 0.906 | 0.91206 | 0.90881 | 0.91421 | 0.91751 | 0.91305 | 0.90904 | 0.91497 | 0.90819 | 0.90937 | 0.91226
2348.873 | 0.90499 | 0.9061 | 0.90343 | 0.91081 | 0.90255 | 0.90579 | 0.91177 | 0.90855 | 0.91394 | 0.91722 | 0.91278 | 0.90883 | 0.9147 | 0.90795 | 0.90909 | 0.91194
2349.837 | 0.90453 | 0.90592 | 0.90298 | 0.91059 | 0.90223 | 0.90546 | 0.91152 | 0.90814 | 0.91353 | 0.91677 | 0.91236 | 0.90867 | 0.91438 | 0.90777 | 0.90867 | 0.91145
2350.801 | 0.90393 | 0.90577 | 0.90239 | 0.91044 | 0.90181 | 0.90504 | 0.91132 | 0.90761 | 0.91299 | 0.91619 | 0.91181 | 0.90857 | 0.91404 | 0.90764 | 0.90812 | 0.91081
2351.765 | 0.90323 | 0.90566 | 0.9017 | 0.91035 | 0.90133 | 0.90454 | 0.91116 | 0.90699 | 0.91237 | 0.91552 | 0.91118 | 0.9085 | 0.91367 | 0.90755 | 0.90748 | 0.91007
2352.73 | 0.90249 | 0.90555 | 0.90097 | 0.91027 | 0.90082 | 0.90402 | 0.91101 | 0.90634 | 0.91171 | 0.9148 | 0.91051 | 0.90845 | 0.91329 | 0.90747 | 0.90681 | 0.90929
2353.694 | 0.90176 | 0.90544 | 0.90026 | 0.91019 | 0.90032 | 0.90351 | 0.91086 | 0.90571 | 0.91106 | 0.9141 | 0.90986 | 0.90839 | 0.91292 | 0.90738 | 0.90615 | 0.90852
2354.658 | 0.9011 | 0.90532 | 0.89961 | 0.91008 | 0.89987 | 0.90304 | 0.91068 | 0.90512 | 0.91047 | 0.91346 | 0.90926 | 0.90832 | 0.91256 | 0.90727 | 0.90555 | 0.90782
2355.622 | 0.9005 | 0.90517 | 0.89902 | 0.90993 | 0.89945 | 0.90261 | 0.91049 | 0.90459 | 0.90994 | 0.91289 | 0.90872 | 0.90821 | 0.91221 | 0.90714 | 0.905 | 0.90719
2356.587 | 0.89996 | 0.90501 | 0.8985 | 0.90974 | 0.89908 | 0.90224 | 0.91027 | 0.90412 | 0.90946 | 0.91237 | 0.90823 | 0.90808 | 0.91188 | 0.90698 | 0.90451 | 0.90662
2357.551 | 0.89948 | 0.90483 | 0.89802 | 0.90953 | 0.89875 | 0.90189 | 0.91003 | 0.90369 | 0.90903 | 0.9119 | 0.90779 | 0.90794 | 0.91157 | 0.90681 | 0.90407 | 0.90611
2358.515 | 0.89905 | 0.90464 | 0.89759 | 0.9093 | 0.89845 | 0.90159 | 0.90977 | 0.90331 | 0.90864 | 0.91148 | 0.9074 | 0.90777 | 0.91126 | 0.90662 | 0.90368 | 0.90565
2359.479 | 0.89867 | 0.90443 | 0.89722 | 0.90903 | 0.89819 | 0.90132 | 0.9095 | 0.90298 | 0.9083 | 0.91111 | 0.90706 | 0.90759 | 0.91097 | 0.90641 | 0.90333 | 0.90525
2360.444 | 0.89834 | 0.90421 | 0.8969 | 0.90874 | 0.89796 | 0.90109 | 0.90921 | 0.90269 | 0.90801 | 0.9108 | 0.90676 | 0.90738 | 0.91069 | 0.90619 | 0.90303 | 0.9049
2361.408 | 0.89806 | 0.90398 | 0.89662 | 0.90842 | 0.89777 | 0.90089 | 0.9089 | 0.90244 | 0.90776 | 0.91053 | 0.90651 | 0.90716 | 0.91042 | 0.90594 | 0.90278 | 0.9046
2362.372 | 0.89782 | 0.90373 | 0.89639 | 0.90808 | 0.8976 | 0.90072 | 0.90858 | 0.90223 | 0.90755 | 0.91029 | 0.90629 | 0.90692 | 0.91016 | 0.90569 | 0.90256 | 0.90435
2363.336 | 0.89762 | 0.90347 | 0.89619 | 0.90772 | 0.89746 | 0.90057 | 0.90825 | 0.90205 | 0.90736 | 0.9101 | 0.90611 | 0.90667 | 0.90992 | 0.90542 | 0.90237 | 0.90413
2364.3 | 0.89745 | 0.9032 | 0.89602 | 0.90735 | 0.89735 | 0.90046 | 0.9079 | 0.9019 | 0.90721 | 0.90993 | 0.90595 | 0.90641 | 0.90968 | 0.90513 | 0.90222 | 0.90395
2365.265 | 0.89731 | 0.90293 | 0.89589 | 0.90695 | 0.89725 | 0.90036 | 0.90754 | 0.90178 | 0.90709 | 0.9098 | 0.90583 | 0.90613 | 0.90944 | 0.90484 | 0.90209 | 0.90381
2366.229 | 0.8972 | 0.90264 | 0.89578 | 0.90654 | 0.89718 | 0.90029 | 0.90717 | 0.90169 | 0.907 | 0.9097 | 0.90573 | 0.90585 | 0.90922 | 0.90454 | 0.902 | 0.9037
2367.193 | 0.89712 | 0.90235 | 0.8957 | 0.90612 | 0.89712 | 0.90023 | 0.9068 | 0.90162 | 0.90693 | 0.90962 | 0.90566 | 0.90555 | 0.909 | 0.90422 | 0.90192 | 0.90361
2368.157 | 0.89706 | 0.90205 | 0.89564 | 0.90568 | 0.89708 | 0.90018 | 0.90641 | 0.90156 | 0.90687 | 0.90956 | 0.9056 | 0.90525 | 0.90878 | 0.9039 | 0.90187 | 0.90354
2369.122 | 0.89701 | 0.90175 | 0.8956 | 0.90524 | 0.89705 | 0.90015 | 0.90602 | 0.90152 | 0.90683 | 0.90951 | 0.90556 | 0.90494 | 0.90857 | 0.90358 | 0.90182 | 0.90349
2370.086 | 0.89698 | 0.90145 | 0.89556 | 0.90479 | 0.89703 | 0.90013 | 0.90563 | 0.90149 | 0.9068 | 0.90948 | 0.90553 | 0.90462 | 0.90836 | 0.90325 | 0.90179 | 0.90346
2371.05 | 0.89695 | 0.90114 | 0.89554 | 0.90434 | 0.89701 | 0.90011 | 0.90523 | 0.90147 | 0.90678 | 0.90945 | 0.90551 | 0.90431 | 0.90816 | 0.90291 | 0.90177 | 0.90343
2372.014 | 0.89693 | 0.90083 | 0.89552 | 0.90388 | 0.89699 | 0.9001 | 0.90483 | 0.90145 | 0.90676 | 0.90943 | 0.90549 | 0.90399 | 0.90795 | 0.90258 | 0.90175 | 0.90341
2372.979 | 0.89691 | 0.90052 | 0.8955 | 0.90342 | 0.89698 | 0.90008 | 0.90444 | 0.90143 | 0.90674 | 0.90941 | 0.90547 | 0.90367 | 0.90775 | 0.90225 | 0.90173 | 0.90339
2373.943 | 0.89689 | 0.90021 | 0.89548 | 0.90297 | 0.89696 | 0.90007 | 0.90404 | 0.90141 | 0.90672 | 0.90939 | 0.90545 | 0.90335 | 0.90754 | 0.90191 | 0.90171 | 0.90336
2374.907 | 0.89687 | 0.8999 | 0.89545 | 0.90252 | 0.89695 | 0.90005 | 0.90364 | 0.90139 | 0.9067 | 0.90936 | 0.90543 | 0.90304 | 0.90734 | 0.90158 | 0.90169 | 0.90333
2375.871 | 0.89683 | 0.89959 | 0.89542 | 0.90207 | 0.89692 | 0.90003 | 0.90325 | 0.90136 | 0.90667 | 0.90933 | 0.9054 | 0.90272 | 0.90713 | 0.90125 | 0.90166 | 0.9033
2376.836 | 0.89679 | 0.89929 | 0.89538 | 0.90162 | 0.8969 | 0.9 | 0.90286 | 0.90133 | 0.90663 | 0.90929 | 0.90536 | 0.90241 | 0.90692 | 0.90092 | 0.90162 | 0.90326
2377.8 | 0.89674 | 0.89899 | 0.89533 | 0.90118 | 0.89686 | 0.89996 | 0.90247 | 0.90128 | 0.90659 | 0.90924 | 0.90531 | 0.9021 | 0.90671 | 0.9006 | 0.90157 | 0.9032
2378.764 | 0.89667 | 0.89869 | 0.89526 | 0.90075 | 0.89682 | 0.89992 | 0.90209 | 0.90122 | 0.90653 | 0.90918 | 0.90525 | 0.9018 | 0.90649 | 0.90028 | 0.90151 | 0.90313
2379.728 | 0.89659 | 0.8984 | 0.89518 | 0.90033 | 0.89676 | 0.89986 | 0.90171 | 0.90115 | 0.90645 | 0.90909 | 0.90518 | 0.90151 | 0.90627 | 0.89997 | 0.90144 | 0.90304
2380.692 | 0.89649 | 0.89812 | 0.89508 | 0.89992 | 0.89668 | 0.89978 | 0.90134 | 0.90106 | 0.90636 | 0.90899 | 0.90508 | 0.90122 | 0.90605 | 0.89966 | 0.90134 | 0.90293
2381.657 | 0.89635 | 0.89784 | 0.89495 | 0.89952 | 0.89659 | 0.89969 | 0.90099 | 0.90094 | 0.90624 | 0.90886 | 0.90496 | 0.90094 | 0.90582 | 0.89937 | 0.90122 | 0.90279
2382.621 | 0.8962 | 0.89757 | 0.89479 | 0.89914 | 0.89649 | 0.89958 | 0.90063 | 0.9008 | 0.9061 | 0.90871 | 0.90482 | 0.90067 | 0.90558 | 0.89908 | 0.90108 | 0.90262
2383.585 | 0.89601 | 0.89731 | 0.89461 | 0.89877 | 0.89636 | 0.89945 | 0.90029 | 0.90064 | 0.90594 | 0.90853 | 0.90466 | 0.90042 | 0.90534 | 0.8988 | 0.90091 | 0.90243
2384.549 | 0.8958 | 0.89705 | 0.8944 | 0.89842 | 0.89621 | 0.8993 | 0.89996 | 0.90046 | 0.90575 | 0.90833 | 0.90446 | 0.90017 | 0.90508 | 0.89854 | 0.90072 | 0.90221
2385.514 | 0.89557 | 0.8968 | 0.89417 | 0.89808 | 0.89605 | 0.89914 | 0.89964 | 0.90025 | 0.90554 | 0.9081 | 0.90425 | 0.89993 | 0.90483 | 0.89828 | 0.9005 | 0.90196
2386.478 | 0.89531 | 0.89656 | 0.89392 | 0.89775 | 0.89588 | 0.89896 | 0.89932 | 0.90002 | 0.90531 | 0.90785 | 0.90402 | 0.8997 | 0.90457 | 0.89802 | 0.90027 | 0.90168
2387.442 | 0.89504 | 0.89632 | 0.89365 | 0.89742 | 0.89569 | 0.89876 | 0.89901 | 0.89978 | 0.90507 | 0.90759 | 0.90377 | 0.89947 | 0.9043 | 0.89778 | 0.90002 | 0.90139
2388.406 | 0.89475 | 0.89609 | 0.89337 | 0.89711 | 0.89549 | 0.89856 | 0.89871 | 0.89953 | 0.90481 | 0.90731 | 0.90351 | 0.89925 | 0.90403 | 0.89754 | 0.89976 | 0.90109
2389.371 | 0.89445 | 0.89586 | 0.89308 | 0.8968 | 0.89528 | 0.89835 | 0.89841 | 0.89926 | 0.90455 | 0.90702 | 0.90324 | 0.89904 | 0.90376 | 0.8973 | 0.89949 | 0.90077
2390.335 | 0.89414 | 0.89563 | 0.89278 | 0.89643 | 0.89488 | 0.89809 | 0.89816 | 0.89893 | 0.90416 | 0.90656 | 0.90278 | 0.89887 | 0.90335 | 0.89706 | 0.89921 | 0.90028
2391.299 | 0.89384 | 0.8954 | 0.89247 | 0.89608 | 0.89444 | 0.89775 | 0.89789 | 0.89855 | 0.90375 | 0.9061 | 0.9023 | 0.89861 | 0.90291 | 0.89676 | 0.89885 | 0.89979
2392.263 | 0.89352 | 0.89518 | 0.89217 | 0.89576 | 0.89394 | 0.89732 | 0.89758 | 0.89812 | 0.90331 | 0.90564 | 0.90181 | 0.89827 | 0.90244 | 0.89641 | 0.89842 | 0.8993
2393.227 | 0.89301 | 0.89486 | 0.89168 | 0.89545 | 0.8934 | 0.89684 | 0.89725 | 0.89763 | 0.90283 | 0.90518 | 0.90131 | 0.89786 | 0.90195 | 0.89603 | 0.89793 | 0.8988
2394.192 | 0.89246 | 0.89453 | 0.89118 | 0.89513 | 0.89281 | 0.89631 | 0.89687 | 0.8971 | 0.90231 | 0.90473 | 0.9008 | 0.89743 | 0.90144 | 0.89563 | 0.8974 | 0.89829
2395.156 | 0.89189 | 0.89419 | 0.89068 | 0.89478 | 0.89219 | 0.89577 | 0.89646 | 0.89654 | 0.90177 | 0.90429 | 0.90029 | 0.897 | 0.90094 | 0.89523 | 0.89686 | 0.89779
2396.12 | 0.89132 | 0.89385 | 0.89017 | 0.89442 | 0.89156 | 0.89525 | 0.89602 | 0.89598 | 0.90124 | 0.90384 | 0.89979 | 0.89659 | 0.90045 | 0.89484 | 0.89632 | 0.8973
2397.084 | 0.89077 | 0.89354 | 0.88969 | 0.89406 | 0.89098 | 0.89476 | 0.89556 | 0.89543 | 0.90076 | 0.9034 | 0.8993 | 0.8962 | 0.9 | 0.89446 | 0.89579 | 0.89684
2398.049 | 0.89026 | 0.89325 | 0.88926 | 0.89374 | 0.89048 | 0.8943 | 0.89512 | 0.89492 | 0.90032 | 0.90298 | 0.89883 | 0.89586 | 0.89962 | 0.8941 | 0.89529 | 0.89642
2399.013 | 0.88981 | 0.89301 | 0.88888 | 0.89346 | 0.89009 | 0.89388 | 0.8947 | 0.89446 | 0.89993 | 0.90258 | 0.89841 | 0.89554 | 0.89929 | 0.89378 | 0.89483 | 0.89606
2399.977 | 0.88941 | 0.89282 | 0.88856 | 0.89325 | 0.8898 | 0.89348 | 0.89431 | 0.89405 | 0.89958 | 0.90221 | 0.89803 | 0.89527 | 0.89902 | 0.89349 | 0.89439 | 0.89573
2400.941 | 0.88906 | 0.89267 | 0.88829 | 0.89308 | 0.88958 | 0.89311 | 0.89395 | 0.89368 | 0.89926 | 0.90188 | 0.89771 | 0.89503 | 0.8988 | 0.89325 | 0.89399 | 0.89545
2401.906 | 0.88874 | 0.89255 | 0.88807 | 0.89294 | 0.88941 | 0.89275 | 0.89361 | 0.89338 | 0.89895 | 0.9016 | 0.89744 | 0.89484 | 0.89861 | 0.89304 | 0.89363 | 0.89521
2402.87 | 0.88845 | 0.89246 | 0.88789 | 0.89282 | 0.88925 | 0.89243 | 0.8933 | 0.89312 | 0.89867 | 0.90136 | 0.89724 | 0.8947 | 0.89845 | 0.89288 | 0.8933 | 0.895
2403.834 | 0.88817 | 0.89239 | 0.88774 | 0.89273 | 0.88912 | 0.89215 | 0.89301 | 0.89291 | 0.89843 | 0.90118 | 0.89709 | 0.89461 | 0.89835 | 0.89276 | 0.89301 | 0.89484
2404.798 | 0.88794 | 0.89233 | 0.88763 | 0.89266 | 0.88902 | 0.89191 | 0.89275 | 0.89276 | 0.89823 | 0.90104 | 0.89701 | 0.89456 | 0.89829 | 0.8927 | 0.89276 | 0.89474
2405.763 | 0.88778 | 0.8923 | 0.88758 | 0.89264 | 0.88897 | 0.89171 | 0.89253 | 0.89264 | 0.8981 | 0.90096 | 0.89698 | 0.89456 | 0.8983 | 0.89269 | 0.89254 | 0.8947
2406.727 | 0.88768 | 0.89229 | 0.88759 | 0.89266 | 0.88898 | 0.89157 | 0.89237 | 0.89256 | 0.89802 | 0.90093 | 0.897 | 0.8946 | 0.89836 | 0.89274 | 0.89235 | 0.89472
2407.691 | 0.88766 | 0.89232 | 0.88765 | 0.89272 | 0.88904 | 0.89147 | 0.89225 | 0.89252 | 0.898 | 0.90096 | 0.89706 | 0.89467 | 0.89846 | 0.89283 | 0.89219 | 0.89481
2408.655 | 0.8877 | 0.89238 | 0.88777 | 0.89282 | 0.88913 | 0.89142 | 0.89216 | 0.89252 | 0.89803 | 0.90104 | 0.89716 | 0.89479 | 0.89862 | 0.89295 | 0.89208 | 0.89495
2409.619 | 0.88777 | 0.89247 | 0.88792 | 0.89293 | 0.88924 | 0.89141 | 0.89208 | 0.89257 | 0.8981 | 0.90116 | 0.89731 | 0.89495 | 0.89881 | 0.8931 | 0.89202 | 0.89511
2410.584 | 0.88787 | 0.89258 | 0.88811 | 0.89305 | 0.88937 | 0.89144 | 0.89202 | 0.89267 | 0.8982 | 0.90131 | 0.89748 | 0.89514 | 0.89904 | 0.89324 | 0.89203 | 0.89529
2411.548 | 0.888 | 0.89269 | 0.88833 | 0.89317 | 0.88954 | 0.89151 | 0.89197 | 0.89283 | 0.89833 | 0.90149 | 0.8977 | 0.89537 | 0.89931 | 0.89339 | 0.89212 | 0.89549
2412.512 | 0.88817 | 0.89282 | 0.88858 | 0.89329 | 0.88976 | 0.89163 | 0.89196 | 0.89305 | 0.89849 | 0.9017 | 0.89794 | 0.89562 | 0.89961 | 0.89355 | 0.89227 | 0.89572
2413.476 | 0.88836 | 0.89295 | 0.88888 | 0.89341 | 0.89005 | 0.89179 | 0.89201 | 0.89332 | 0.89868 | 0.90194 | 0.89822 | 0.89589 | 0.89994 | 0.89373 | 0.89245 | 0.89597
2414.441 | 0.8886 | 0.89309 | 0.88922 | 0.89353 | 0.89041 | 0.892 | 0.89211 | 0.89362 | 0.89891 | 0.90222 | 0.89852 | 0.89617 | 0.90028 | 0.89395 | 0.89266 | 0.89626
2415.405 | 0.88888 | 0.89325 | 0.88958 | 0.89367 | 0.8908 | 0.89227 | 0.89226 | 0.89394 | 0.89919 | 0.90253 | 0.89885 | 0.89646 | 0.90063 | 0.8942 | 0.89289 | 0.89657
2416.369 | 0.88918 | 0.89344 | 0.88996 | 0.89382 | 0.8912 | 0.89258 | 0.89244 | 0.89425 | 0.89951 | 0.90288 | 0.89919 | 0.89674 | 0.90098 | 0.89448 | 0.89314 | 0.89691
2417.333 | 0.88951 | 0.89363 | 0.89034 | 0.894 | 0.89159 | 0.89292 | 0.89264 | 0.89456 | 0.89985 | 0.90326 | 0.89954 | 0.89701 | 0.90131 | 0.89478 | 0.89343 | 0.89726
2418.298 | 0.88986 | 0.89384 | 0.89073 | 0.89419 | 0.89197 | 0.89328 | 0.89286 | 0.89487 | 0.90019 | 0.90366 | 0.8999 | 0.89726 | 0.90163 | 0.89507 | 0.89377 | 0.8976
2419.262 | 0.89024 | 0.89406 | 0.89114 | 0.8944 | 0.89235 | 0.89365 | 0.89309 | 0.8952 | 0.90054 | 0.90407 | 0.90027 | 0.89751 | 0.90193 | 0.89536 | 0.89415 | 0.89794
2420.226 | 0.89065 | 0.89427 | 0.89156 | 0.89462 | 0.89275 | 0.89402 | 0.89336 | 0.89557 | 0.90089 | 0.90448 | 0.90065 | 0.89774 | 0.90222 | 0.89564 | 0.89456 | 0.89829
2421.19 | 0.89109 | 0.89448 | 0.89198 | 0.89485 | 0.89315 | 0.89439 | 0.89367 | 0.89597 | 0.90125 | 0.90488 | 0.90104 | 0.89798 | 0.90251 | 0.89592 | 0.89497 | 0.89865
2422.154 | 0.89155 | 0.89468 | 0.89241 | 0.89509 | 0.89355 | 0.89478 | 0.89401 | 0.89641 | 0.90162 | 0.90525 | 0.90144 | 0.8982 | 0.9028 | 0.89618 | 0.89538 | 0.89901
2423.119 | 0.89201 | 0.89487 | 0.89281 | 0.8953 | 0.8939 | 0.89519 | 0.89438 | 0.89686 | 0.90201 | 0.9056 | 0.90182 | 0.89843 | 0.90309 | 0.89644 | 0.89578 | 0.89936
2424.083 | 0.89246 | 0.89505 | 0.89318 | 0.8955 | 0.89418 | 0.89563 | 0.89477 | 0.89731 | 0.90239 | 0.90593 | 0.90218 | 0.89864 | 0.90337 | 0.89669 | 0.89619 | 0.89969
2425.047 | 0.89289 | 0.89522 | 0.8935 | 0.89568 | 0.89439 | 0.89608 | 0.89516 | 0.89774 | 0.90276 | 0.90626 | 0.90251 | 0.89884 | 0.90363 | 0.89692 | 0.8966 | 0.9
2426.011 | 0.89329 | 0.89541 | 0.89379 | 0.89584 | 0.89456 | 0.89652 | 0.89557 | 0.89814 | 0.90312 | 0.90659 | 0.90281 | 0.89903 | 0.90386 | 0.89714 | 0.89702 | 0.90028
2426.976 | 0.89367 | 0.89561 | 0.89406 | 0.89602 | 0.89473 | 0.89695 | 0.89598 | 0.89851 | 0.90346 | 0.90692 | 0.90309 | 0.89923 | 0.90406 | 0.89735 | 0.89745 | 0.90054
2427.94 | 0.89405 | 0.89584 | 0.89433 | 0.89623 | 0.89494 | 0.89737 | 0.89642 | 0.89885 | 0.90381 | 0.90725 | 0.90337 | 0.89946 | 0.90424 | 0.89757 | 0.89789 | 0.90079
2428.904 | 0.89443 | 0.89609 | 0.89461 | 0.89648 | 0.89522 | 0.89777 | 0.89688 | 0.89917 | 0.90417 | 0.90757 | 0.90364 | 0.89971 | 0.90443 | 0.89781 | 0.89833 | 0.90104
2429.868 | 0.89483 | 0.89637 | 0.89491 | 0.89677 | 0.89556 | 0.89817 | 0.89735 | 0.89948 | 0.90454 | 0.90788 | 0.90392 | 0.9 | 0.90462 | 0.89808 | 0.89876 | 0.9013
2430.833 | 0.89522 | 0.89668 | 0.89521 | 0.89708 | 0.89594 | 0.89858 | 0.89784 | 0.89979 | 0.90491 | 0.90818 | 0.90418 | 0.90031 | 0.90483 | 0.89838 | 0.8992 | 0.90157
2431.797 | 0.89561 | 0.89702 | 0.89551 | 0.89741 | 0.89632 | 0.89901 | 0.89833 | 0.90011 | 0.90526 | 0.90848 | 0.90444 | 0.90064 | 0.90506 | 0.89869 | 0.89964 | 0.90184
2432.761 | 0.89599 | 0.89737 | 0.89579 | 0.89775 | 0.89668 | 0.89944 | 0.89883 | 0.90043 | 0.90559 | 0.90877 | 0.90469 | 0.90097 | 0.90528 | 0.899 | 0.9001 | 0.9021
2433.725 | 0.89637 | 0.89774 | 0.89606 | 0.89809 | 0.89699 | 0.89988 | 0.89934 | 0.90076 | 0.90592 | 0.90908 | 0.90493 | 0.90128 | 0.90549 | 0.8993 | 0.90055 | 0.90237
2434.69 | 0.89674 | 0.89812 | 0.89632 | 0.89844 | 0.89728 | 0.90032 | 0.89986 | 0.90111 | 0.90626 | 0.90939 | 0.90519 | 0.90157 | 0.9057 | 0.89959 | 0.90101 | 0.90265
2435.654 | 0.89712 | 0.89852 | 0.89658 | 0.89881 | 0.89755 | 0.90075 | 0.90039 | 0.90147 | 0.90662 | 0.90972 | 0.90545 | 0.90186 | 0.90591 | 0.89986 | 0.90145 | 0.90293
2436.618 | 0.89751 | 0.89893 | 0.89686 | 0.89921 | 0.89781 | 0.90116 | 0.90092 | 0.90184 | 0.907 | 0.91005 | 0.90573 | 0.90214 | 0.90614 | 0.90013 | 0.90186 | 0.90321
2437.582 | 0.89789 | 0.89936 | 0.89714 | 0.89963 | 0.89805 | 0.90155 | 0.90143 | 0.90219 | 0.9074 | 0.91038 | 0.90603 | 0.90243 | 0.9064 | 0.90041 | 0.90224 | 0.9035
2438.546 | 0.89824 | 0.89982 | 0.89742 | 0.90007 | 0.89827 | 0.90192 | 0.90192 | 0.90251 | 0.90777 | 0.91069 | 0.90632 | 0.90273 | 0.90668 | 0.90071 | 0.90259 | 0.90379
2439.511 | 0.89856 | 0.9003 | 0.89769 | 0.9005 | 0.89848 | 0.90227 | 0.90237 | 0.9028 | 0.90809 | 0.91096 | 0.90661 | 0.90304 | 0.90697 | 0.90104 | 0.90289 | 0.90407
2440.475 | 0.89885 | 0.90079 | 0.89795 | 0.9009 | 0.89867 | 0.90258 | 0.90278 | 0.90304 | 0.90836 | 0.91121 | 0.90687 | 0.90336 | 0.90725 | 0.90138 | 0.90316 | 0.90434
2441.439 | 0.89912 | 0.90127 | 0.8982 | 0.90128 | 0.89887 | 0.90286 | 0.90315 | 0.90325 | 0.90858 | 0.91144 | 0.9071 | 0.90367 | 0.90752 | 0.90172 | 0.90339 | 0.9046
2442.403 | 0.89938 | 0.90173 | 0.89843 | 0.90164 | 0.89908 | 0.9031 | 0.90347 | 0.90344 | 0.90877 | 0.91165 | 0.9073 | 0.90397 | 0.90777 | 0.90206 | 0.9036 | 0.90485
2443.368 | 0.89963 | 0.90216 | 0.89865 | 0.902 | 0.89934 | 0.90331 | 0.90374 | 0.90363 | 0.90897 | 0.91185 | 0.9075 | 0.90425 | 0.90802 | 0.90236 | 0.90377 | 0.90509
2444.332 | 0.89988 | 0.90256 | 0.89885 | 0.90238 | 0.89966 | 0.9035 | 0.90399 | 0.90382 | 0.90918 | 0.91206 | 0.90769 | 0.90451 | 0.90827 | 0.90264 | 0.90392 | 0.90531
2445.296 | 0.9001 | 0.90293 | 0.89905 | 0.90277 | 0.9 | 0.90367 | 0.90421 | 0.904 | 0.90939 | 0.91227 | 0.90789 | 0.90476 | 0.90851 | 0.9029 | 0.90405 | 0.9055
2446.26 | 0.90029 | 0.90328 | 0.89925 | 0.90315 | 0.90036 | 0.90382 | 0.9044 | 0.90415 | 0.90959 | 0.91248 | 0.90808 | 0.90501 | 0.90875 | 0.90313 | 0.90414 | 0.90568
2447.225 | 0.90044 | 0.90362 | 0.89946 | 0.90352 | 0.90069 | 0.90396 | 0.90456 | 0.90427 | 0.90974 | 0.91268 | 0.90826 | 0.90526 | 0.90897 | 0.90336 | 0.90422 | 0.90585
2448.189 | 0.90054 | 0.90394 | 0.89968 | 0.90385 | 0.90096 | 0.90407 | 0.90468 | 0.90436 | 0.90985 | 0.91287 | 0.90842 | 0.90552 | 0.90917 | 0.9036 | 0.90427 | 0.90603
2449.153 | 0.90062 | 0.90425 | 0.89991 | 0.90416 | 0.90117 | 0.90416 | 0.90476 | 0.90441 | 0.90994 | 0.91304 | 0.90857 | 0.90581 | 0.90938 | 0.90384 | 0.90431 | 0.90622
2450.117 | 0.90071 | 0.90455 | 0.90016 | 0.90445 | 0.90131 | 0.90423 | 0.90482 | 0.90447 | 0.91003 | 0.91321 | 0.90871 | 0.90611 | 0.90961 | 0.90409 | 0.90435 | 0.90642
2451.081 | 0.90082 | 0.90483 | 0.90042 | 0.90473 | 0.90143 | 0.90428 | 0.90487 | 0.90455 | 0.91015 | 0.91339 | 0.90886 | 0.90642 | 0.90987 | 0.90434 | 0.90439 | 0.90664
2452.046 | 0.90095 | 0.90511 | 0.90069 | 0.90498 | 0.90155 | 0.90434 | 0.90491 | 0.90465 | 0.91029 | 0.91358 | 0.90903 | 0.90672 | 0.91017 | 0.90458 | 0.90444 | 0.90686
2453.01 | 0.90109 | 0.90536 | 0.90097 | 0.90523 | 0.90168 | 0.90439 | 0.90496 | 0.90479 | 0.91045 | 0.91378 | 0.90922 | 0.90702 | 0.91049 | 0.90481 | 0.90449 | 0.90707
2453.974 | 0.90125 | 0.9056 | 0.90125 | 0.90545 | 0.90183 | 0.90446 | 0.905 | 0.90493 | 0.9106 | 0.91398 | 0.90944 | 0.90731 | 0.91083 | 0.90502 | 0.90454 | 0.90728
2454.938 | 0.90139 | 0.90581 | 0.90154 | 0.90565 | 0.902 | 0.90453 | 0.90502 | 0.90506 | 0.91072 | 0.91418 | 0.90965 | 0.90758 | 0.91114 | 0.90523 | 0.90459 | 0.90749
2455.903 | 0.90152 | 0.90599 | 0.90182 | 0.90582 | 0.90217 | 0.9046 | 0.90501 | 0.90518 | 0.91082 | 0.91436 | 0.90986 | 0.90784 | 0.91142 | 0.90542 | 0.90462 | 0.9077
2456.867 | 0.90163 | 0.90613 | 0.9021 | 0.90597 | 0.90237 | 0.90466 | 0.90497 | 0.90529 | 0.9109 | 0.91453 | 0.91005 | 0.90808 | 0.91165 | 0.90561 | 0.90463 | 0.90791
2457.831 | 0.90175 | 0.90623 | 0.90237 | 0.9061 | 0.90258 | 0.90472 | 0.90492 | 0.9054 | 0.91097 | 0.91469 | 0.91022 | 0.90829 | 0.91184 | 0.9058 | 0.90463 | 0.90812
2458.795 | 0.90186 | 0.90629 | 0.90262 | 0.90619 | 0.90283 | 0.90478 | 0.90487 | 0.90552 | 0.91104 | 0.91485 | 0.91037 | 0.90847 | 0.912 | 0.90596 | 0.90461 | 0.90832
2459.76 | 0.90198 | 0.9063 | 0.90285 | 0.90624 | 0.90311 | 0.90485 | 0.90483 | 0.90566 | 0.91111 | 0.915 | 0.91052 | 0.9086 | 0.91213 | 0.9061 | 0.90459 | 0.9085
2460.724 | 0.90208 | 0.90629 | 0.90305 | 0.90626 | 0.90338 | 0.90491 | 0.90477 | 0.9058 | 0.91119 | 0.91514 | 0.91067 | 0.90868 | 0.91224 | 0.9062 | 0.90458 | 0.90866
2461.688 | 0.90217 | 0.90626 | 0.90323 | 0.90623 | 0.90361 | 0.90497 | 0.9047 | 0.90592 | 0.91127 | 0.91526 | 0.91081 | 0.90871 | 0.91232 | 0.90625 | 0.90459 | 0.90878
2462.652 | 0.90223 | 0.90618 | 0.90338 | 0.90615 | 0.90376 | 0.90502 | 0.90461 | 0.90601 | 0.91133 | 0.91534 | 0.91093 | 0.90869 | 0.91238 | 0.90627 | 0.90461 | 0.90886
2463.617 | 0.90227 | 0.90607 | 0.9035 | 0.90603 | 0.90381 | 0.90504 | 0.90449 | 0.90605 | 0.91138 | 0.91541 | 0.91103 | 0.90863 | 0.91243 | 0.90626 | 0.90464 | 0.90889
2464.581 | 0.90228 | 0.90593 | 0.9036 | 0.90588 | 0.90378 | 0.90505 | 0.90437 | 0.90607 | 0.91141 | 0.91546 | 0.91109 | 0.90853 | 0.91245 | 0.90623 | 0.90466 | 0.90888
2465.545 | 0.90229 | 0.90575 | 0.90368 | 0.9057 | 0.90368 | 0.90504 | 0.90425 | 0.90607 | 0.91141 | 0.91551 | 0.91112 | 0.9084 | 0.91246 | 0.90618 | 0.90466 | 0.90883
2466.509 | 0.9023 | 0.90555 | 0.90372 | 0.90553 | 0.90356 | 0.90502 | 0.90414 | 0.90608 | 0.91139 | 0.91554 | 0.91112 | 0.90825 | 0.91245 | 0.90611 | 0.90462 | 0.90877
2467.473 | 0.9023 | 0.90534 | 0.90371 | 0.90536 | 0.90344 | 0.905 | 0.90404 | 0.90609 | 0.91136 | 0.91555 | 0.91109 | 0.90807 | 0.9124 | 0.906 | 0.90456 | 0.90869
2468.438 | 0.90229 | 0.90513 | 0.90365 | 0.90519 | 0.90333 | 0.90499 | 0.90395 | 0.90612 | 0.91131 | 0.91552 | 0.91104 | 0.90787 | 0.9123 | 0.90584 | 0.90447 | 0.90859
2469.402 | 0.90226 | 0.9049 | 0.90354 | 0.90499 | 0.90322 | 0.90497 | 0.90386 | 0.90612 | 0.91124 | 0.91544 | 0.91097 | 0.90765 | 0.91214 | 0.90563 | 0.90438 | 0.90846
2470.366 | 0.90219 | 0.90465 | 0.90339 | 0.90476 | 0.90308 | 0.90493 | 0.90377 | 0.90609 | 0.91115 | 0.91531 | 0.91086 | 0.90743 | 0.91193 | 0.90537 | 0.90428 | 0.90828
2471.33 | 0.90209 | 0.90438 | 0.9032 | 0.90447 | 0.90292 | 0.90487 | 0.90368 | 0.90601 | 0.91104 | 0.91512 | 0.91071 | 0.90719 | 0.91166 | 0.90509 | 0.90419 | 0.90805
2472.295 | 0.90196 | 0.90408 | 0.90297 | 0.90413 | 0.90274 | 0.90478 | 0.90359 | 0.90586 | 0.9109 | 0.9149 | 0.91053 | 0.90693 | 0.91136 | 0.90479 | 0.90409 | 0.90777
2473.259 | 0.9018 | 0.90374 | 0.90271 | 0.90378 | 0.90255 | 0.90465 | 0.90348 | 0.90566 | 0.91074 | 0.91466 | 0.91032 | 0.90664 | 0.91103 | 0.90447 | 0.90397 | 0.90746
2474.223 | 0.90162 | 0.90338 | 0.9024 | 0.90342 | 0.90235 | 0.90449 | 0.90334 | 0.90543 | 0.91055 | 0.9144 | 0.91006 | 0.9063 | 0.91068 | 0.90412 | 0.90383 | 0.90712
2475.187 | 0.90141 | 0.903 | 0.90205 | 0.90308 | 0.90215 | 0.90431 | 0.90318 | 0.90517 | 0.91033 | 0.91412 | 0.90976 | 0.90592 | 0.9103 | 0.90375 | 0.90364 | 0.90676
2476.152 | 0.90116 | 0.9026 | 0.90167 | 0.90274 | 0.90191 | 0.90411 | 0.903 | 0.90491 | 0.91006 | 0.91381 | 0.90942 | 0.9055 | 0.9099 | 0.90335 | 0.90342 | 0.90636
2477.116 | 0.90088 | 0.9022 | 0.90126 | 0.9024 | 0.90161 | 0.9039 | 0.9028 | 0.90466 | 0.90976 | 0.91348 | 0.90905 | 0.90508 | 0.90946 | 0.90293 | 0.90317 | 0.90593
2478.08 | 0.90056 | 0.90182 | 0.90083 | 0.90204 | 0.90121 | 0.90367 | 0.90261 | 0.90439 | 0.90942 | 0.91312 | 0.90865 | 0.90465 | 0.90899 | 0.9025 | 0.90291 | 0.90548
2479.044 | 0.90021 | 0.90146 | 0.90039 | 0.90166 | 0.90071 | 0.90341 | 0.90244 | 0.90409 | 0.90906 | 0.91273 | 0.90823 | 0.90423 | 0.9085 | 0.90207 | 0.90264 | 0.905
2480.008 | 0.89985 | 0.90114 | 0.89994 | 0.90127 | 0.90015 | 0.90313 | 0.90227 | 0.90376 | 0.90871 | 0.91234 | 0.9078 | 0.90381 | 0.90801 | 0.90165 | 0.90238 | 0.90453
2480.973 | 0.89951 | 0.90085 | 0.89948 | 0.9009 | 0.89958 | 0.90284 | 0.90211 | 0.90341 | 0.90837 | 0.91194 | 0.90738 | 0.9034 | 0.90752 | 0.90123 | 0.90211 | 0.90407
2481.937 | 0.89918 | 0.90059 | 0.89901 | 0.90057 | 0.89905 | 0.90253 | 0.90194 | 0.90303 | 0.90805 | 0.91153 | 0.90696 | 0.90298 | 0.90704 | 0.90082 | 0.90183 | 0.90361
2482.901 | 0.89887 | 0.90033 | 0.89852 | 0.90028 | 0.89857 | 0.9022 | 0.90174 | 0.90265 | 0.90774 | 0.91111 | 0.90654 | 0.90256 | 0.90655 | 0.90041 | 0.90151 | 0.90316
2483.865 | 0.89854 | 0.90007 | 0.89801 | 0.9 | 0.89813 | 0.90186 | 0.9015 | 0.90225 | 0.90742 | 0.91066 | 0.9061 | 0.90213 | 0.90605 | 0.89997 | 0.90115 | 0.90268
2484.83 | 0.89816 | 0.89978 | 0.89748 | 0.89971 | 0.89771 | 0.90148 | 0.90122 | 0.90181 | 0.90705 | 0.91016 | 0.90561 | 0.90169 | 0.90552 | 0.89951 | 0.90075 | 0.90217
2485.794 | 0.8977 | 0.89947 | 0.89693 | 0.89937 | 0.89728 | 0.90106 | 0.90088 | 0.90134 | 0.90661 | 0.90962 | 0.90507 | 0.90124 | 0.90496 | 0.89903 | 0.90031 | 0.90161
2486.758 | 0.89717 | 0.89912 | 0.89636 | 0.89896 | 0.89681 | 0.90059 | 0.90049 | 0.90082 | 0.90609 | 0.90903 | 0.90448 | 0.90078 | 0.90437 | 0.89852 | 0.89982 | 0.90101
2487.722 | 0.89657 | 0.89874 | 0.89576 | 0.8985 | 0.89631 | 0.90008 | 0.90006 | 0.90025 | 0.90552 | 0.90841 | 0.90384 | 0.90028 | 0.90375 | 0.89798 | 0.89928 | 0.9004
2488.687 | 0.89594 | 0.89831 | 0.89512 | 0.89801 | 0.89579 | 0.89952 | 0.89958 | 0.89965 | 0.90491 | 0.90777 | 0.90319 | 0.89975 | 0.90313 | 0.89741 | 0.89868 | 0.89976
2489.651 | 0.89528 | 0.89785 | 0.89446 | 0.89751 | 0.89525 | 0.89893 | 0.89905 | 0.89902 | 0.90429 | 0.90712 | 0.90253 | 0.89917 | 0.9025 | 0.89681 | 0.898 | 0.89912
2490.615 | 0.89463 | 0.89735 | 0.89377 | 0.89702 | 0.89468 | 0.89828 | 0.89847 | 0.89835 | 0.90366 | 0.90645 | 0.90185 | 0.89855 | 0.90187 | 0.89618 | 0.89726 | 0.89846
2491.579 | 0.89396 | 0.89683 | 0.89305 | 0.89652 | 0.89406 | 0.89757 | 0.89783 | 0.89764 | 0.90299 | 0.90577 | 0.90115 | 0.89789 | 0.90122 | 0.89552 | 0.89648 | 0.89776
2492.544 | 0.89326 | 0.89628 | 0.8923 | 0.89601 | 0.89335 | 0.89681 | 0.89714 | 0.89688 | 0.90227 | 0.90505 | 0.90042 | 0.89721 | 0.90054 | 0.89484 | 0.89567 | 0.89703
2493.508 | 0.89252 | 0.89571 | 0.89153 | 0.89546 | 0.89255 | 0.89598 | 0.89638 | 0.89607 | 0.90147 | 0.90429 | 0.89964 | 0.89653 | 0.89983 | 0.89413 | 0.89483 | 0.89626
2494.472 | 0.89171 | 0.8951 | 0.89074 | 0.89486 | 0.89167 | 0.89512 | 0.89558 | 0.89522 | 0.90061 | 0.90349 | 0.89883 | 0.89585 | 0.89908 | 0.89339 | 0.89397 | 0.89545
2495.436 | 0.89086 | 0.89446 | 0.88994 | 0.89421 | 0.89073 | 0.89422 | 0.89474 | 0.89436 | 0.89971 | 0.90265 | 0.898 | 0.89517 | 0.89831 | 0.89263 | 0.89308 | 0.89462
2496.4 | 0.88997 | 0.89377 | 0.88913 | 0.89351 | 0.8898 | 0.89331 | 0.89386 | 0.8935 | 0.89882 | 0.90178 | 0.89714 | 0.89448 | 0.89755 | 0.89183 | 0.89215 | 0.89378
2497.365 | 0.88907 | 0.89305 | 0.88833 | 0.89276 | 0.8889 | 0.89239 | 0.89296 | 0.89264 | 0.89797 | 0.90091 | 0.89629 | 0.89376 | 0.89678 | 0.89103 | 0.89116 | 0.89295
2498.329 | 0.88816 | 0.89229 | 0.88754 | 0.892 | 0.88808 | 0.89146 | 0.89203 | 0.89178 | 0.89714 | 0.90004 | 0.89544 | 0.89301 | 0.89603 | 0.89022 | 0.89014 | 0.89213
2499.293 | 0.88725 | 0.89151 | 0.88676 | 0.89122 | 0.88731 | 0.89053 | 0.89107 | 0.89091 | 0.89632 | 0.89917 | 0.8946 | 0.89223 | 0.89528 | 0.88941 | 0.8891 | 0.89131
2500.257 | 0.88634 | 0.8907 | 0.88599 | 0.89045 | 0.88657 | 0.88959 | 0.89008 | 0.89004 | 0.89548 | 0.89829 | 0.89378 | 0.89143 | 0.89452 | 0.8886 | 0.88807 | 0.89049
2501.222 | 0.88544 | 0.88986 | 0.88523 | 0.88966 | 0.88584 | 0.88865 | 0.88907 | 0.88916 | 0.8946 | 0.89741 | 0.89296 | 0.89064 | 0.89375 | 0.88779 | 0.88704 | 0.88964
2502.186 | 0.88453 | 0.889 | 0.88448 | 0.88886 | 0.88511 | 0.8877 | 0.88805 | 0.88827 | 0.89366 | 0.89651 | 0.89213 | 0.88984 | 0.89295 | 0.88697 | 0.88603 | 0.88878
2503.15 | 0.88362 | 0.8881 | 0.88372 | 0.88803 | 0.88436 | 0.88675 | 0.88702 | 0.88737 | 0.89269 | 0.89561 | 0.8913 | 0.88905 | 0.89214 | 0.88612 | 0.88501 | 0.88789
2504.114 | 0.88271 | 0.88718 | 0.88295 | 0.88714 | 0.88359 | 0.88578 | 0.88597 | 0.88645 | 0.89171 | 0.89471 | 0.89045 | 0.88823 | 0.89132 | 0.88524 | 0.88397 | 0.88699
2505.079 | 0.88178 | 0.88622 | 0.88215 | 0.8862 | 0.88281 | 0.88478 | 0.88491 | 0.88551 | 0.89074 | 0.89382 | 0.88958 | 0.88737 | 0.89047 | 0.88432 | 0.8829 | 0.88607
2506.043 | 0.88083 | 0.88521 | 0.88131 | 0.88522 | 0.88198 | 0.88376 | 0.88383 | 0.88455 | 0.88977 | 0.89292 | 0.88869 | 0.88644 | 0.8896 | 0.88338 | 0.8818 | 0.88513
2507.007 | 0.87983 | 0.88414 | 0.8804 | 0.88419 | 0.88108 | 0.8827 | 0.88271 | 0.88356 | 0.88878 | 0.892 | 0.88776 | 0.88543 | 0.88868 | 0.88239 | 0.88066 | 0.88414
2507.971 | 0.87877 | 0.883 | 0.87943 | 0.88311 | 0.88007 | 0.88161 | 0.88155 | 0.88254 | 0.88775 | 0.89102 | 0.88678 | 0.88434 | 0.8877 | 0.88135 | 0.87949 | 0.88308
2508.935 | 0.87765 | 0.88179 | 0.87841 | 0.88199 | 0.87893 | 0.88049 | 0.88034 | 0.8815 | 0.88665 | 0.88998 | 0.88573 | 0.88319 | 0.88664 | 0.88026 | 0.87831 | 0.88196
2509.9 | 0.87648 | 0.88051 | 0.87733 | 0.88079 | 0.87768 | 0.87934 | 0.87908 | 0.88041 | 0.88551 | 0.88887 | 0.88463 | 0.88199 | 0.8855 | 0.87911 | 0.87712 | 0.88076
2510.864 | 0.87527 | 0.87917 | 0.8762 | 0.87953 | 0.87636 | 0.87815 | 0.87779 | 0.87928 | 0.88433 | 0.8877 | 0.88347 | 0.88075 | 0.8843 | 0.8779 | 0.87591 | 0.87952
2511.828 | 0.87403 | 0.8778 | 0.87503 | 0.8782 | 0.87504 | 0.87693 | 0.87646 | 0.8781 | 0.88313 | 0.8865 | 0.88227 | 0.87949 | 0.88304 | 0.87664 | 0.87468 | 0.87824
2512.792 | 0.87277 | 0.87638 | 0.87382 | 0.87681 | 0.87374 | 0.87568 | 0.87511 | 0.87687 | 0.88191 | 0.88529 | 0.88105 | 0.87819 | 0.88174 | 0.87534 | 0.87342 | 0.87694
2513.757 | 0.87147 | 0.87493 | 0.87257 | 0.87537 | 0.87248 | 0.87441 | 0.87374 | 0.87561 | 0.88066 | 0.88406 | 0.87981 | 0.87684 | 0.8804 | 0.874 | 0.87213 | 0.8756
2514.721 | 0.87015 | 0.87345 | 0.87126 | 0.87389 | 0.87124 | 0.87314 | 0.87237 | 0.87431 | 0.87938 | 0.8828 | 0.87853 | 0.87545 | 0.87903 | 0.87262 | 0.87079 | 0.87422
2515.685 | 0.86878 | 0.87192 | 0.86989 | 0.87239 | 0.86998 | 0.87184 | 0.87098 | 0.87298 | 0.87804 | 0.8815 | 0.87721 | 0.874 | 0.87761 | 0.87118 | 0.86942 | 0.87278
2516.649 | 0.86738 | 0.87036 | 0.86847 | 0.87086 | 0.86866 | 0.87052 | 0.86959 | 0.87165 | 0.87665 | 0.88013 | 0.87582 | 0.87251 | 0.87615 | 0.86969 | 0.86803 | 0.87128
2517.614 | 0.86595 | 0.86877 | 0.86701 | 0.8693 | 0.86727 | 0.86918 | 0.8682 | 0.87029 | 0.87523 | 0.8787 | 0.87438 | 0.871 | 0.87465 | 0.86816 | 0.86664 | 0.86972
2518.578 | 0.8645 | 0.86716 | 0.86549 | 0.86773 | 0.86581 | 0.8678 | 0.8668 | 0.86892 | 0.8738 | 0.87722 | 0.8729 | 0.86946 | 0.87311 | 0.86658 | 0.86524 | 0.86814
2519.542 | 0.86302 | 0.86555 | 0.86394 | 0.86616 | 0.8643 | 0.86639 | 0.8654 | 0.86753 | 0.87236 | 0.8757 | 0.87139 | 0.86789 | 0.87154 | 0.86498 | 0.86382 | 0.86654
2520.506 | 0.86153 | 0.86393 | 0.86234 | 0.86458 | 0.86274 | 0.86497 | 0.864 | 0.86611 | 0.87094 | 0.87415 | 0.86986 | 0.86629 | 0.86993 | 0.86336 | 0.86239 | 0.86493
2521.471 | 0.86001 | 0.86231 | 0.86072 | 0.863 | 0.86115 | 0.86353 | 0.86259 | 0.86466 | 0.86951 | 0.87258 | 0.86832 | 0.86465 | 0.8683 | 0.86173 | 0.86092 | 0.86331
2522.435 | 0.85846 | 0.86068 | 0.85906 | 0.86141 | 0.8595 | 0.86208 | 0.86116 | 0.86318 | 0.86805 | 0.871 | 0.86676 | 0.86297 | 0.86663 | 0.86009 | 0.85943 | 0.86166
2523.399 | 0.85687 | 0.85904 | 0.85739 | 0.8598 | 0.85781 | 0.86061 | 0.85973 | 0.86169 | 0.86657 | 0.8694 | 0.86517 | 0.86128 | 0.86493 | 0.85844 | 0.85793 | 0.85996
2524.363 | 0.85525 | 0.85741 | 0.8557 | 0.85817 | 0.85606 | 0.85913 | 0.85828 | 0.86017 | 0.86505 | 0.86781 | 0.86356 | 0.85959 | 0.8632 | 0.85678 | 0.85644 | 0.85823
2525.327 | 0.85362 | 0.85578 | 0.85401 | 0.85653 | 0.8543 | 0.85764 | 0.85683 | 0.85863 | 0.8635 | 0.86621 | 0.86192 | 0.85794 | 0.86146 | 0.85513 | 0.85497 | 0.85647
2526.292 | 0.852 | 0.85419 | 0.85232 | 0.85489 | 0.85257 | 0.85614 | 0.85537 | 0.85709 | 0.86196 | 0.86462 | 0.86029 | 0.85632 | 0.85974 | 0.85348 | 0.85351 | 0.85472
2527.256 | 0.85041 | 0.85265 | 0.85064 | 0.85328 | 0.85089 | 0.85465 | 0.85394 | 0.85556 | 0.86044 | 0.86303 | 0.85868 | 0.85474 | 0.85806 | 0.85185 | 0.85206 | 0.85302
2528.22 | 0.84887 | 0.85117 | 0.84899 | 0.85172 | 0.84931 | 0.85317 | 0.85254 | 0.85405 | 0.85895 | 0.86146 | 0.8571 | 0.85318 | 0.85643 | 0.85024 | 0.85061 | 0.85138
2529.184 | 0.84737 | 0.84973 | 0.84738 | 0.85024 | 0.84783 | 0.85172 | 0.8512 | 0.85256 | 0.85748 | 0.85991 | 0.85555 | 0.85165 | 0.85484 | 0.84867 | 0.84915 | 0.84979
2530.149 | 0.8459 | 0.84833 | 0.8458 | 0.84882 | 0.84642 | 0.85029 | 0.84989 | 0.8511 | 0.85603 | 0.85839 | 0.85402 | 0.85013 | 0.85329 | 0.84714 | 0.84768 | 0.84824
2531.113 | 0.84444 | 0.84696 | 0.84426 | 0.84747 | 0.84505 | 0.84886 | 0.8486 | 0.84966 | 0.85457 | 0.8569 | 0.85251 | 0.84863 | 0.85176 | 0.84565 | 0.8462 | 0.8467
2532.077 | 0.84298 | 0.84561 | 0.84275 | 0.84615 | 0.84367 | 0.84743 | 0.84732 | 0.84824 | 0.85312 | 0.85543 | 0.851 | 0.84717 | 0.85023 | 0.84419 | 0.84474 | 0.84516
2533.041 | 0.8415 | 0.84427 | 0.84125 | 0.84483 | 0.84225 | 0.84599 | 0.84602 | 0.84682 | 0.85167 | 0.85397 | 0.8495 | 0.84573 | 0.84871 | 0.84275 | 0.84329 | 0.84362
2534.006 | 0.84002 | 0.84296 | 0.83975 | 0.84352 | 0.84077 | 0.84453 | 0.84471 | 0.8454 | 0.85025 | 0.85251 | 0.84802 | 0.84431 | 0.8472 | 0.84132 | 0.84185 | 0.84209
2534.97 | 0.83853 | 0.84165 | 0.83823 | 0.8422 | 0.83926 | 0.84306 | 0.84338 | 0.84396 | 0.84884 | 0.85104 | 0.84655 | 0.8429 | 0.8457 | 0.83988 | 0.8404 | 0.84058
2535.934 | 0.83704 | 0.84034 | 0.8367 | 0.84087 | 0.83771 | 0.8416 | 0.84202 | 0.84248 | 0.84745 | 0.84955 | 0.8451 | 0.84148 | 0.8442 | 0.83844 | 0.83894 | 0.83908
2536.898 | 0.83553 | 0.83902 | 0.83515 | 0.83954 | 0.83613 | 0.84012 | 0.84061 | 0.84097 | 0.84604 | 0.84803 | 0.84363 | 0.84004 | 0.84268 | 0.83698 | 0.83744 | 0.83757
2537.862 | 0.83399 | 0.83765 | 0.83358 | 0.83818 | 0.83453 | 0.83861 | 0.83915 | 0.8394 | 0.84457 | 0.84648 | 0.84211 | 0.83857 | 0.84112 | 0.8355 | 0.8359 | 0.83603
2538.827 | 0.83239 | 0.83622 | 0.83199 | 0.83677 | 0.8329 | 0.83704 | 0.8376 | 0.83777 | 0.84302 | 0.84488 | 0.84052 | 0.83707 | 0.83953 | 0.83399 | 0.8343 | 0.83444
2539.791 | 0.83074 | 0.83472 | 0.83037 | 0.8353 | 0.83122 | 0.8354 | 0.83597 | 0.83609 | 0.84137 | 0.84324 | 0.83886 | 0.83553 | 0.83791 | 0.83243 | 0.83264 | 0.83279
2540.755 | 0.82902 | 0.83317 | 0.82873 | 0.83376 | 0.8295 | 0.83368 | 0.83427 | 0.83435 | 0.83964 | 0.84153 | 0.83714 | 0.83396 | 0.83627 | 0.83083 | 0.83091 | 0.83109
2541.719 | 0.82726 | 0.83156 | 0.82704 | 0.83215 | 0.82776 | 0.83191 | 0.83251 | 0.83258 | 0.83785 | 0.83978 | 0.83538 | 0.83234 | 0.83461 | 0.82918 | 0.82912 | 0.82935
2542.684 | 0.82545 | 0.8299 | 0.82533 | 0.83051 | 0.82601 | 0.83008 | 0.83072 | 0.83079 | 0.83604 | 0.83798 | 0.83361 | 0.83069 | 0.83293 | 0.8275 | 0.82726 | 0.8276
2543.648 | 0.82361 | 0.8282 | 0.82358 | 0.82884 | 0.82427 | 0.82821 | 0.8289 | 0.82898 | 0.83422 | 0.83616 | 0.83183 | 0.82899 | 0.83121 | 0.82578 | 0.82536 | 0.82583
2544.612 | 0.82172 | 0.82644 | 0.82179 | 0.82715 | 0.82255 | 0.8263 | 0.82704 | 0.82716 | 0.8324 | 0.83431 | 0.83002 | 0.82726 | 0.82945 | 0.82401 | 0.8234 | 0.82403
2545.576 | 0.81978 | 0.82462 | 0.81997 | 0.82542 | 0.82082 | 0.82434 | 0.82512 | 0.82532 | 0.83055 | 0.83245 | 0.82818 | 0.82547 | 0.82764 | 0.82221 | 0.82141 | 0.8222
2546.541 | 0.81779 | 0.82273 | 0.81811 | 0.82363 | 0.81906 | 0.82233 | 0.82313 | 0.82343 | 0.82865 | 0.83055 | 0.82629 | 0.82362 | 0.82577 | 0.82035 | 0.81937 | 0.82031
2547.505 | 0.81573 | 0.82077 | 0.8162 | 0.82176 | 0.81723 | 0.82027 | 0.82106 | 0.82148 | 0.82666 | 0.82861 | 0.82433 | 0.82173 | 0.82386 | 0.81844 | 0.8173 | 0.81838
2548.469 | 0.81362 | 0.81874 | 0.81426 | 0.81981 | 0.8153 | 0.81817 | 0.81893 | 0.81945 | 0.8246 | 0.82661 | 0.82233 | 0.81979 | 0.82191 | 0.81649 | 0.81519 | 0.81638
2549.433 | 0.81147 | 0.81666 | 0.81229 | 0.81779 | 0.81327 | 0.81604 | 0.81675 | 0.81737 | 0.82248 | 0.82457 | 0.82027 | 0.8178 | 0.81994 | 0.81451 | 0.81306 | 0.81434
2550.398 | 0.80928 | 0.81452 | 0.81029 | 0.81571 | 0.81116 | 0.81388 | 0.81453 | 0.81524 | 0.82035 | 0.82249 | 0.81819 | 0.81577 | 0.81795 | 0.8125 | 0.81089 | 0.81227
2551.362 | 0.80707 | 0.81233 | 0.80826 | 0.81359 | 0.809 | 0.8117 | 0.81227 | 0.81309 | 0.81821 | 0.8204 | 0.81607 | 0.81368 | 0.81594 | 0.81044 | 0.80868 | 0.81016
2552.326 | 0.80484 | 0.81009 | 0.80619 | 0.81143 | 0.80679 | 0.80948 | 0.80998 | 0.81092 | 0.81608 | 0.81828 | 0.81393 | 0.81156 | 0.81389 | 0.80834 | 0.80643 | 0.80802
2553.29 | 0.80258 | 0.80778 | 0.80407 | 0.80922 | 0.80456 | 0.80724 | 0.80765 | 0.80874 | 0.81394 | 0.81614 | 0.81176 | 0.80938 | 0.8118 | 0.80618 | 0.80413 | 0.80584
2554.254 | 0.80028 | 0.80542 | 0.80189 | 0.80693 | 0.80227 | 0.80494 | 0.80528 | 0.80652 | 0.81173 | 0.81396 | 0.80956 | 0.80716 | 0.80966 | 0.80396 | 0.80178 | 0.80361
2555.219 | 0.79792 | 0.80298 | 0.79964 | 0.80456 | 0.79994 | 0.80261 | 0.80286 | 0.80424 | 0.80945 | 0.81171 | 0.8073 | 0.80488 | 0.80744 | 0.80168 | 0.7994 | 0.80132
2556.183 | 0.79549 | 0.80047 | 0.79732 | 0.8021 | 0.79755 | 0.80022 | 0.80039 | 0.8019 | 0.80707 | 0.80938 | 0.80499 | 0.80254 | 0.80514 | 0.79934 | 0.79697 | 0.79897
2557.147 | 0.79299 | 0.79789 | 0.79494 | 0.79957 | 0.79511 | 0.79779 | 0.79788 | 0.79949 | 0.80463 | 0.80697 | 0.80262 | 0.80012 | 0.80275 | 0.79694 | 0.79451 | 0.79655
2558.111 | 0.79044 | 0.79526 | 0.79248 | 0.79699 | 0.79265 | 0.79531 | 0.79531 | 0.79702 | 0.80213 | 0.8045 | 0.8002 | 0.79763 | 0.80028 | 0.79447 | 0.79202 | 0.79407
2559.076 | 0.78784 | 0.79256 | 0.78995 | 0.79436 | 0.79018 | 0.79278 | 0.79269 | 0.79451 | 0.7996 | 0.80197 | 0.79772 | 0.79507 | 0.79773 | 0.79193 | 0.78948 | 0.79152
2560.04 | 0.78519 | 0.78981 | 0.78733 | 0.79168 | 0.78767 | 0.79018 | 0.79003 | 0.79195 | 0.79704 | 0.79939 | 0.7952 | 0.79244 | 0.79511 | 0.78931 | 0.78689 | 0.78889
2561.004 | 0.78247 | 0.78698 | 0.78461 | 0.78892 | 0.78509 | 0.78752 | 0.7873 | 0.78935 | 0.79444 | 0.79675 | 0.79261 | 0.78977 | 0.79242 | 0.78661 | 0.78425 | 0.78617
2561.968 | 0.77966 | 0.78407 | 0.78178 | 0.78607 | 0.78239 | 0.78476 | 0.78451 | 0.78668 | 0.79175 | 0.79401 | 0.78995 | 0.78702 | 0.78966 | 0.78383 | 0.78155 | 0.78334
2562.933 | 0.77674 | 0.78107 | 0.77884 | 0.78312 | 0.77953 | 0.78193 | 0.78166 | 0.78392 | 0.78897 | 0.79116 | 0.78718 | 0.7842 | 0.78681 | 0.78096 | 0.77877 | 0.78041
2563.897 | 0.77372 | 0.77798 | 0.77579 | 0.78007 | 0.7765 | 0.77902 | 0.77874 | 0.78108 | 0.78608 | 0.7882 | 0.78429 | 0.78126 | 0.78385 | 0.778 | 0.77592 | 0.7774
2564.861 | 0.77059 | 0.7748 | 0.77263 | 0.77692 | 0.77333 | 0.77604 | 0.77575 | 0.77815 | 0.7831 | 0.78514 | 0.78129 | 0.77821 | 0.78079 | 0.77496 | 0.77299 | 0.7743
2565.825 | 0.76738 | 0.77156 | 0.76938 | 0.77371 | 0.77006 | 0.77299 | 0.77271 | 0.77514 | 0.78003 | 0.782 | 0.77819 | 0.77505 | 0.77764 | 0.77184 | 0.76998 | 0.77114
2566.79 | 0.7641 | 0.76826 | 0.76605 | 0.77045 | 0.76673 | 0.76989 | 0.7696 | 0.77206 | 0.77691 | 0.77878 | 0.775 | 0.7718 | 0.7744 | 0.76863 | 0.7669 | 0.7679
2567.754 | 0.76076 | 0.7649 | 0.76264 | 0.76716 | 0.76337 | 0.76671 | 0.76645 | 0.7689 | 0.77373 | 0.7755 | 0.77175 | 0.76846 | 0.77108 | 0.76534 | 0.76373 | 0.76459
2568.718 | 0.75737 | 0.76148 | 0.75915 | 0.76381 | 0.75996 | 0.76346 | 0.76324 | 0.76568 | 0.77051 | 0.77214 | 0.76844 | 0.76506 | 0.7677 | 0.76197 | 0.7605 | 0.7612
2569.682 | 0.75391 | 0.758 | 0.75559 | 0.76041 | 0.75649 | 0.76014 | 0.75997 | 0.76239 | 0.76722 | 0.7687 | 0.76508 | 0.7616 | 0.76424 | 0.75852 | 0.7572 | 0.75772
2570.646 | 0.75039 | 0.75447 | 0.75195 | 0.75693 | 0.75296 | 0.75675 | 0.75666 | 0.75903 | 0.76386 | 0.76518 | 0.76166 | 0.75807 | 0.76071 | 0.75501 | 0.75383 | 0.75416
2571.611 | 0.74681 | 0.75089 | 0.74825 | 0.75339 | 0.74938 | 0.7533 | 0.75328 | 0.75562 | 0.76042 | 0.76159 | 0.75818 | 0.75449 | 0.75712 | 0.75144 | 0.75042 | 0.75053
2572.575 | 0.74317 | 0.7473 | 0.74448 | 0.74979 | 0.74577 | 0.74981 | 0.74987 | 0.75217 | 0.75693 | 0.75794 | 0.75464 | 0.75088 | 0.75348 | 0.74784 | 0.74697 | 0.74685
2573.539 | 0.7395 | 0.7437 | 0.74067 | 0.74617 | 0.74217 | 0.74629 | 0.74643 | 0.74869 | 0.75341 | 0.75425 | 0.75107 | 0.74725 | 0.74981 | 0.74422 | 0.7435 | 0.74315
2574.503 | 0.73582 | 0.74011 | 0.73684 | 0.74256 | 0.73859 | 0.74275 | 0.74297 | 0.7452 | 0.74989 | 0.75056 | 0.74747 | 0.74363 | 0.74615 | 0.7406 | 0.74002 | 0.73944
2575.468 | 0.73213 | 0.73653 | 0.73302 | 0.73899 | 0.73502 | 0.7392 | 0.7395 | 0.7417 | 0.74637 | 0.74687 | 0.74385 | 0.74002 | 0.7425 | 0.73696 | 0.73652 | 0.73574
2576.432 | 0.72842 | 0.73294 | 0.7292 | 0.73546 | 0.73143 | 0.73563 | 0.73603 | 0.73817 | 0.74286 | 0.74318 | 0.74022 | 0.73642 | 0.73885 | 0.73332 | 0.73302 | 0.73204
2577.396 | 0.7247 | 0.72935 | 0.7254 | 0.73196 | 0.72778 | 0.73204 | 0.73255 | 0.73462 | 0.73932 | 0.73948 | 0.73656 | 0.73281 | 0.7352 | 0.72969 | 0.72949 | 0.72834
2578.36 | 0.72095 | 0.72575 | 0.7216 | 0.72846 | 0.72407 | 0.72842 | 0.72906 | 0.73105 | 0.73575 | 0.73576 | 0.73289 | 0.7292 | 0.73154 | 0.72606 | 0.72593 | 0.72463
2579.325 | 0.7172 | 0.72215 | 0.7178 | 0.72494 | 0.7203 | 0.72479 | 0.72556 | 0.72745 | 0.73215 | 0.73201 | 0.7292 | 0.7256 | 0.72786 | 0.72244 | 0.72236 | 0.72092
2580.289 | 0.71346 | 0.71858 | 0.71402 | 0.72142 | 0.71652 | 0.72116 | 0.72207 | 0.72386 | 0.72855 | 0.72826 | 0.72552 | 0.72203 | 0.72418 | 0.71884 | 0.71879 | 0.71722
2581.253 | 0.70976 | 0.71504 | 0.71025 | 0.71789 | 0.71278 | 0.71755 | 0.7186 | 0.7203 | 0.72497 | 0.72453 | 0.72189 | 0.7185 | 0.72053 | 0.71526 | 0.71522 | 0.71356
2582.217 | 0.70612 | 0.71156 | 0.70653 | 0.71441 | 0.70911 | 0.71398 | 0.71516 | 0.71678 | 0.72145 | 0.72086 | 0.71833 | 0.71503 | 0.71692 | 0.71172 | 0.71168 | 0.70994
2583.181 | 0.70253 | 0.70814 | 0.70286 | 0.71099 | 0.70554 | 0.71046 | 0.71176 | 0.71331 | 0.71798 | 0.71726 | 0.71484 | 0.71161 | 0.71338 | 0.70821 | 0.70815 | 0.7064
2584.146 | 0.69899 | 0.70476 | 0.69926 | 0.70765 | 0.70204 | 0.70699 | 0.70838 | 0.70988 | 0.71458 | 0.71375 | 0.71141 | 0.70824 | 0.70991 | 0.70475 | 0.70467 | 0.70291
2585.11 | 0.6955 | 0.70143 | 0.69571 | 0.70437 | 0.69862 | 0.70356 | 0.70503 | 0.70648 | 0.71122 | 0.71031 | 0.70803 | 0.70489 | 0.70649 | 0.70134 | 0.70122 | 0.69947
2586.074 | 0.69203 | 0.69813 | 0.69224 | 0.70114 | 0.69526 | 0.70016 | 0.70171 | 0.70312 | 0.7079 | 0.70693 | 0.70467 | 0.70157 | 0.70313 | 0.698 | 0.69782 | 0.69608
2587.038 | 0.68862 | 0.69487 | 0.68884 | 0.69795 | 0.69196 | 0.6968 | 0.69841 | 0.69979 | 0.70461 | 0.7036 | 0.70133 | 0.69828 | 0.69981 | 0.69472 | 0.69448 | 0.69273
2588.003 | 0.68527 | 0.69166 | 0.68552 | 0.69479 | 0.68873 | 0.69349 | 0.69515 | 0.69651 | 0.70136 | 0.70033 | 0.69803 | 0.69504 | 0.69656 | 0.69151 | 0.69121 | 0.68944
2588.967 | 0.68201 | 0.68851 | 0.6823 | 0.6917 | 0.68559 | 0.69023 | 0.69196 | 0.69329 | 0.69817 | 0.69712 | 0.6948 | 0.69186 | 0.69339 | 0.68837 | 0.68799 | 0.68622
2589.931 | 0.67883 | 0.68544 | 0.67918 | 0.6887 | 0.68254 | 0.68705 | 0.68884 | 0.69015 | 0.69506 | 0.69399 | 0.69165 | 0.68876 | 0.69032 | 0.6853 | 0.68483 | 0.6831
2590.895 | 0.67575 | 0.68245 | 0.67615 | 0.68579 | 0.67957 | 0.68396 | 0.6858 | 0.68712 | 0.69204 | 0.69094 | 0.68861 | 0.68576 | 0.68736 | 0.68231 | 0.68172 | 0.68007
2591.86 | 0.67274 | 0.67955 | 0.6732 | 0.68296 | 0.67667 | 0.68097 | 0.68283 | 0.68418 | 0.68911 | 0.68795 | 0.68567 | 0.68284 | 0.68449 | 0.6794 | 0.67866 | 0.67713
2592.824 | 0.66979 | 0.6767 | 0.67032 | 0.6802 | 0.67382 | 0.67805 | 0.67991 | 0.68133 | 0.68625 | 0.68501 | 0.68282 | 0.68001 | 0.68169 | 0.67656 | 0.67565 | 0.67426
2593.788 | 0.6669 | 0.6739 | 0.6675 | 0.67747 | 0.671 | 0.67521 | 0.67701 | 0.67853 | 0.68345 | 0.68212 | 0.68004 | 0.67725 | 0.67895 | 0.67378 | 0.67271 | 0.67144
2594.752 | 0.66406 | 0.67114 | 0.66473 | 0.67477 | 0.6682 | 0.67241 | 0.67415 | 0.67578 | 0.68069 | 0.67927 | 0.67731 | 0.67456 | 0.67623 | 0.67108 | 0.66983 | 0.66867
2595.717 | 0.66128 | 0.66842 | 0.66203 | 0.67211 | 0.66545 | 0.66966 | 0.67132 | 0.67306 | 0.67797 | 0.67648 | 0.67463 | 0.67193 | 0.67356 | 0.66845 | 0.66704 | 0.66596
2596.681 | 0.65857 | 0.66575 | 0.6594 | 0.6695 | 0.66278 | 0.66696 | 0.66856 | 0.67038 | 0.67532 | 0.67378 | 0.67199 | 0.66937 | 0.67095 | 0.6659 | 0.66432 | 0.66332
2597.645 | 0.65595 | 0.66314 | 0.65687 | 0.66698 | 0.66022 | 0.66434 | 0.6659 | 0.66779 | 0.67275 | 0.67119 | 0.66944 | 0.6669 | 0.66845 | 0.66344 | 0.6617 | 0.66078
2598.609 | 0.65344 | 0.66062 | 0.65446 | 0.66457 | 0.65779 | 0.66181 | 0.66337 | 0.6653 | 0.67027 | 0.66872 | 0.66698 | 0.66451 | 0.66605 | 0.66107 | 0.65917 | 0.65835
2599.573 | 0.65104 | 0.65819 | 0.65217 | 0.66227 | 0.6555 | 0.65941 | 0.66098 | 0.66295 | 0.66792 | 0.66638 | 0.66465 | 0.66222 | 0.66378 | 0.65877 | 0.65674 | 0.65603
2600.538 | 0.64875 | 0.65587 | 0.65 | 0.66007 | 0.65335 | 0.65713 | 0.65872 | 0.66073 | 0.66568 | 0.66417 | 0.66245 | 0.66003 | 0.66163 | 0.65655 | 0.65441 | 0.65382
2601.502 | 0.64658 | 0.65366 | 0.64795 | 0.65796 | 0.65131 | 0.65498 | 0.65656 | 0.65865 | 0.66357 | 0.66205 | 0.66038 | 0.65796 | 0.65957 | 0.65441 | 0.65221 | 0.65171
2602.466 | 0.64452 | 0.65156 | 0.64598 | 0.65592 | 0.64936 | 0.65294 | 0.65447 | 0.65669 | 0.66157 | 0.66003 | 0.65843 | 0.65599 | 0.65761 | 0.65237 | 0.65014 | 0.64969
2603.43 | 0.64257 | 0.64957 | 0.64408 | 0.65395 | 0.64749 | 0.651 | 0.65246 | 0.65482 | 0.65968 | 0.65808 | 0.65658 | 0.65413 | 0.65574 | 0.65044 | 0.6482 | 0.64775
2604.395 | 0.64071 | 0.64767 | 0.64225 | 0.65204 | 0.64568 | 0.64917 | 0.65052 | 0.65303 | 0.65787 | 0.65623 | 0.65479 | 0.65234 | 0.65394 | 0.64861 | 0.64637 | 0.6459
2605.359 | 0.63894 | 0.64584 | 0.64048 | 0.65021 | 0.64394 | 0.64742 | 0.64867 | 0.65132 | 0.65614 | 0.65447 | 0.65308 | 0.65061 | 0.65222 | 0.64687 | 0.64464 | 0.64413
2606.323 | 0.63725 | 0.64408 | 0.63878 | 0.64846 | 0.64227 | 0.64575 | 0.64691 | 0.64967 | 0.65449 | 0.65282 | 0.65142 | 0.64893 | 0.65057 | 0.64521 | 0.64298 | 0.64244
2607.287 | 0.63564 | 0.64237 | 0.63715 | 0.64679 | 0.64068 | 0.64416 | 0.64526 | 0.64809 | 0.65291 | 0.65126 | 0.64983 | 0.64729 | 0.64896 | 0.64362 | 0.64138 | 0.64082
2608.252 | 0.63409 | 0.6407 | 0.63559 | 0.64518 | 0.63914 | 0.64263 | 0.6437 | 0.64658 | 0.65137 | 0.64977 | 0.64831 | 0.64568 | 0.6474 | 0.64207 | 0.63983 | 0.63926
2609.216 | 0.63258 | 0.63908 | 0.63409 | 0.64361 | 0.63764 | 0.64116 | 0.64222 | 0.64514 | 0.64989 | 0.64834 | 0.64686 | 0.64411 | 0.64588 | 0.64057 | 0.63832 | 0.63775
2610.18 | 0.63112 | 0.63753 | 0.63264 | 0.64206 | 0.63617 | 0.63974 | 0.6408 | 0.64375 | 0.64844 | 0.64694 | 0.64547 | 0.64257 | 0.64439 | 0.6391 | 0.63688 | 0.63627
2611.144 | 0.62968 | 0.63605 | 0.63122 | 0.64055 | 0.63471 | 0.63837 | 0.63942 | 0.64241 | 0.64703 | 0.64557 | 0.64412 | 0.64107 | 0.64295 | 0.63769 | 0.6355 | 0.63482
2612.108 | 0.62827 | 0.63464 | 0.62983 | 0.63907 | 0.63329 | 0.63706 | 0.63809 | 0.64112 | 0.64566 | 0.64424 | 0.64279 | 0.63963 | 0.64155 | 0.6363 | 0.63418 | 0.6334
2613.073 | 0.6269 | 0.63328 | 0.62846 | 0.63764 | 0.63191 | 0.6358 | 0.6368 | 0.63987 | 0.64434 | 0.64294 | 0.64148 | 0.63824 | 0.64019 | 0.63495 | 0.63292 | 0.63201
2614.037 | 0.62559 | 0.63196 | 0.62712 | 0.63628 | 0.63059 | 0.63459 | 0.63557 | 0.63865 | 0.6431 | 0.64169 | 0.64018 | 0.63691 | 0.63889 | 0.63361 | 0.63172 | 0.63067
2615.001 | 0.62434 | 0.63066 | 0.62581 | 0.63499 | 0.62934 | 0.63343 | 0.63438 | 0.63747 | 0.64193 | 0.64048 | 0.63892 | 0.63561 | 0.63762 | 0.63229 | 0.63057 | 0.62937
2615.965 | 0.62314 | 0.62938 | 0.62454 | 0.63375 | 0.62813 | 0.6323 | 0.63323 | 0.6363 | 0.64082 | 0.6393 | 0.63768 | 0.63435 | 0.63637 | 0.63099 | 0.62945 | 0.62811
2616.93 | 0.62198 | 0.62812 | 0.62329 | 0.63254 | 0.62696 | 0.63119 | 0.63211 | 0.63515 | 0.63973 | 0.63813 | 0.63648 | 0.63311 | 0.63513 | 0.62971 | 0.62834 | 0.62688
2617.894 | 0.62082 | 0.62689 | 0.62205 | 0.63132 | 0.62579 | 0.63008 | 0.63099 | 0.63401 | 0.63861 | 0.63697 | 0.63529 | 0.63189 | 0.63389 | 0.62847 | 0.62724 | 0.62566
2618.858 | 0.61965 | 0.62568 | 0.62079 | 0.63009 | 0.62459 | 0.62896 | 0.62988 | 0.63288 | 0.63746 | 0.6358 | 0.63412 | 0.63069 | 0.63263 | 0.62726 | 0.62614 | 0.62443
2619.822 | 0.61846 | 0.62449 | 0.61951 | 0.62886 | 0.62336 | 0.62782 | 0.62877 | 0.63174 | 0.63626 | 0.63462 | 0.63294 | 0.62951 | 0.63136 | 0.62606 | 0.62503 | 0.6232
2620.787 | 0.61725 | 0.62331 | 0.61823 | 0.62763 | 0.62211 | 0.62666 | 0.62767 | 0.63061 | 0.63504 | 0.63342 | 0.63176 | 0.62834 | 0.63009 | 0.62488 | 0.62392 | 0.62198
2621.751 | 0.61604 | 0.62214 | 0.61695 | 0.62642 | 0.62085 | 0.6255 | 0.62658 | 0.62947 | 0.63383 | 0.63223 | 0.63057 | 0.62717 | 0.62883 | 0.62369 | 0.62281 | 0.62076
2622.715 | 0.61484 | 0.62098 | 0.61569 | 0.62525 | 0.61959 | 0.62436 | 0.6255 | 0.62832 | 0.63267 | 0.63104 | 0.62938 | 0.62599 | 0.62759 | 0.62249 | 0.62171 | 0.61955
2623.679 | 0.61365 | 0.61983 | 0.61444 | 0.6241 | 0.61835 | 0.62322 | 0.62444 | 0.62715 | 0.63155 | 0.62985 | 0.62818 | 0.6248 | 0.62637 | 0.62128 | 0.62059 | 0.61834
2624.644 | 0.61245 | 0.6187 | 0.61321 | 0.62298 | 0.61711 | 0.62208 | 0.62336 | 0.62597 | 0.63045 | 0.62866 | 0.62698 | 0.62361 | 0.62516 | 0.62005 | 0.61946 | 0.61712
2625.608 | 0.61124 | 0.61757 | 0.61198 | 0.62185 | 0.61586 | 0.62094 | 0.62226 | 0.62478 | 0.62933 | 0.62747 | 0.62577 | 0.6224 | 0.62394 | 0.61881 | 0.61831 | 0.6159
2626.572 | 0.61002 | 0.61644 | 0.61076 | 0.6207 | 0.61462 | 0.61978 | 0.62114 | 0.62358 | 0.62817 | 0.62626 | 0.62456 | 0.62118 | 0.6227 | 0.61757 | 0.61714 | 0.61468
2627.536 | 0.6088 | 0.61532 | 0.60954 | 0.61954 | 0.61337 | 0.61861 | 0.62001 | 0.6224 | 0.62698 | 0.62504 | 0.62333 | 0.61996 | 0.62144 | 0.61635 | 0.61597 | 0.61347
2628.5 | 0.60759 | 0.61419 | 0.60833 | 0.61839 | 0.61215 | 0.61744 | 0.61888 | 0.62122 | 0.62578 | 0.62382 | 0.62211 | 0.61875 | 0.62018 | 0.61515 | 0.61481 | 0.61227
2629.465 | 0.60641 | 0.61308 | 0.60714 | 0.61726 | 0.61097 | 0.61629 | 0.61777 | 0.62005 | 0.6246 | 0.62262 | 0.62089 | 0.61754 | 0.61894 | 0.61397 | 0.61365 | 0.61109
2630.429 | 0.60526 | 0.61199 | 0.60597 | 0.61617 | 0.60983 | 0.61514 | 0.61668 | 0.61889 | 0.62344 | 0.62143 | 0.61969 | 0.61636 | 0.61773 | 0.61282 | 0.6125 | 0.60994
2631.393 | 0.60412 | 0.61092 | 0.60481 | 0.61511 | 0.60873 | 0.61399 | 0.61559 | 0.61772 | 0.62231 | 0.62027 | 0.6185 | 0.6152 | 0.61655 | 0.61169 | 0.61134 | 0.60879
2632.357 | 0.60298 | 0.60984 | 0.60367 | 0.61407 | 0.60764 | 0.61282 | 0.6145 | 0.61654 | 0.62119 | 0.61911 | 0.61733 | 0.61407 | 0.6154 | 0.61055 | 0.61015 | 0.60764
2633.322 | 0.60182 | 0.60876 | 0.60251 | 0.61302 | 0.60651 | 0.61162 | 0.61337 | 0.61534 | 0.62005 | 0.61794 | 0.61614 | 0.61297 | 0.61424 | 0.60941 | 0.60895 | 0.60648
2634.286 | 0.60063 | 0.60766 | 0.60135 | 0.61191 | 0.60534 | 0.61037 | 0.61219 | 0.61413 | 0.61886 | 0.61673 | 0.61494 | 0.61186 | 0.61306 | 0.60825 | 0.60772 | 0.6053
2635.25 | 0.59942 | 0.60653 | 0.60016 | 0.61076 | 0.60412 | 0.60909 | 0.61097 | 0.6129 | 0.61763 | 0.61548 | 0.61373 | 0.61074 | 0.61184 | 0.60707 | 0.60648 | 0.60411
2636.214 | 0.5982 | 0.60537 | 0.59897 | 0.60957 | 0.60286 | 0.6078 | 0.60972 | 0.61165 | 0.61638 | 0.6142 | 0.6125 | 0.6096 | 0.61061 | 0.60586 | 0.60522 | 0.60292
2637.179 | 0.59698 | 0.60421 | 0.59776 | 0.60837 | 0.6016 | 0.60651 | 0.60845 | 0.61036 | 0.6151 | 0.61289 | 0.61127 | 0.60841 | 0.60938 | 0.60464 | 0.60392 | 0.60173
2638.143 | 0.59576 | 0.60302 | 0.59654 | 0.60717 | 0.60033 | 0.60522 | 0.60717 | 0.60906 | 0.61382 | 0.61157 | 0.61002 | 0.6072 | 0.60815 | 0.6034 | 0.60259 | 0.60052
2639.107 | 0.59452 | 0.60182 | 0.59532 | 0.60597 | 0.59907 | 0.60393 | 0.60586 | 0.60774 | 0.61253 | 0.61025 | 0.60874 | 0.60594 | 0.60694 | 0.60214 | 0.60122 | 0.5993
2640.071 | 0.59324 | 0.60056 | 0.59407 | 0.60477 | 0.59781 | 0.60262 | 0.60452 | 0.60639 | 0.61122 | 0.6089 | 0.60742 | 0.60464 | 0.60571 | 0.60087 | 0.59981 | 0.59804
2641.035 | 0.59191 | 0.59925 | 0.59279 | 0.60352 | 0.59651 | 0.60126 | 0.60313 | 0.60502 | 0.60988 | 0.60753 | 0.60605 | 0.6033 | 0.60446 | 0.59957 | 0.59836 | 0.59674
2642 | 0.59052 | 0.59787 | 0.59148 | 0.60222 | 0.59517 | 0.59985 | 0.60168 | 0.60362 | 0.60848 | 0.60612 | 0.60464 | 0.60194 | 0.60316 | 0.59824 | 0.59691 | 0.59538
2642.964 | 0.58908 | 0.59643 | 0.59013 | 0.60085 | 0.59378 | 0.59838 | 0.60018 | 0.6022 | 0.60704 | 0.60466 | 0.60319 | 0.60055 | 0.60179 | 0.59687 | 0.59543 | 0.59397
2643.928 | 0.5876 | 0.59494 | 0.58874 | 0.59941 | 0.59234 | 0.59685 | 0.59864 | 0.60074 | 0.60556 | 0.60316 | 0.60172 | 0.59914 | 0.60037 | 0.59547 | 0.59392 | 0.59252
2644.892 | 0.58608 | 0.59339 | 0.5873 | 0.5979 | 0.59088 | 0.59527 | 0.59704 | 0.59923 | 0.60404 | 0.60161 | 0.60022 | 0.59771 | 0.5989 | 0.59402 | 0.59238 | 0.59103
2645.857 | 0.5845 | 0.59178 | 0.58579 | 0.59632 | 0.58939 | 0.59364 | 0.59539 | 0.59765 | 0.60247 | 0.60003 | 0.59868 | 0.59622 | 0.59737 | 0.5925 | 0.59077 | 0.58949
2646.821 | 0.58285 | 0.59008 | 0.58419 | 0.59464 | 0.58785 | 0.59194 | 0.59366 | 0.59598 | 0.60083 | 0.59837 | 0.59707 | 0.59465 | 0.59578 | 0.5909 | 0.58908 | 0.58787
2647.785 | 0.58108 | 0.58826 | 0.58246 | 0.59284 | 0.58619 | 0.59015 | 0.59182 | 0.59419 | 0.59907 | 0.59663 | 0.59536 | 0.59294 | 0.59408 | 0.58916 | 0.58727 | 0.58615
2648.749 | 0.57916 | 0.58629 | 0.58058 | 0.59089 | 0.58436 | 0.58824 | 0.58984 | 0.59225 | 0.59714 | 0.59474 | 0.59349 | 0.59107 | 0.59223 | 0.58727 | 0.58532 | 0.58428
2649.714 | 0.57704 | 0.58414 | 0.5785 | 0.58876 | 0.5823 | 0.58617 | 0.58768 | 0.59014 | 0.59503 | 0.59267 | 0.59145 | 0.589 | 0.59019 | 0.58519 | 0.5832 | 0.58225
2650.678 | 0.57469 | 0.58177 | 0.57619 | 0.58641 | 0.57998 | 0.58389 | 0.58532 | 0.58785 | 0.59271 | 0.5904 | 0.58919 | 0.58671 | 0.58793 | 0.58291 | 0.58088 | 0.58003
2651.642 | 0.57211 | 0.57919 | 0.57365 | 0.58382 | 0.5774 | 0.58138 | 0.58274 | 0.58537 | 0.59018 | 0.58791 | 0.58671 | 0.5842 | 0.58544 | 0.58044 | 0.57836 | 0.57759
2652.606 | 0.56929 | 0.57635 | 0.57087 | 0.58099 | 0.57456 | 0.57863 | 0.57994 | 0.58267 | 0.58744 | 0.58519 | 0.58399 | 0.58144 | 0.58272 | 0.57776 | 0.57562 | 0.57492
2653.571 | 0.56622 | 0.57326 | 0.56785 | 0.57792 | 0.57149 | 0.57563 | 0.57691 | 0.57974 | 0.58448 | 0.58225 | 0.58103 | 0.57845 | 0.57976 | 0.57485 | 0.57267 | 0.572
2654.535 | 0.56291 | 0.56991 | 0.56459 | 0.57462 | 0.56819 | 0.57239 | 0.57365 | 0.57658 | 0.58129 | 0.57907 | 0.57783 | 0.57523 | 0.57658 | 0.5717 | 0.5695 | 0.56882
2655.499 | 0.55939 | 0.56633 | 0.56111 | 0.57112 | 0.5647 | 0.56894 | 0.57018 | 0.57319 | 0.57788 | 0.57565 | 0.57443 | 0.57179 | 0.57319 | 0.56832 | 0.56614 | 0.5654
2656.463 | 0.5557 | 0.56256 | 0.55746 | 0.56746 | 0.56106 | 0.56533 | 0.56654 | 0.56963 | 0.5743 | 0.57205 | 0.57086 | 0.5682 | 0.56962 | 0.56475 | 0.56263 | 0.56178
2657.427 | 0.5519 | 0.55869 | 0.5537 | 0.56372 | 0.55733 | 0.56163 | 0.56282 | 0.56598 | 0.57062 | 0.56832 | 0.5672 | 0.5645 | 0.56594 | 0.56106 | 0.55904 | 0.55806
2658.392 | 0.54811 | 0.55484 | 0.54992 | 0.55997 | 0.5536 | 0.55795 | 0.5591 | 0.56234 | 0.56695 | 0.56457 | 0.56354 | 0.5608 | 0.56224 | 0.55736 | 0.55545 | 0.55433
2659.356 | 0.54443 | 0.55113 | 0.54624 | 0.55632 | 0.55 | 0.55439 | 0.55551 | 0.55881 | 0.56339 | 0.56093 | 0.56 | 0.55719 | 0.55862 | 0.55376 | 0.55196 | 0.55071
2660.32 | 0.54095 | 0.54764 | 0.54274 | 0.55285 | 0.5466 | 0.55104 | 0.55215 | 0.55548 | 0.56005 | 0.5575 | 0.55664 | 0.55376 | 0.55519 | 0.55035 | 0.54865 | 0.54727
2661.284 | 0.53776 | 0.54445 | 0.5395 | 0.54965 | 0.54349 | 0.54796 | 0.54908 | 0.55241 | 0.55697 | 0.55433 | 0.55354 | 0.55058 | 0.55201 | 0.54719 | 0.54558 | 0.54409
2662.249 | 0.53488 | 0.54158 | 0.53655 | 0.54676 | 0.54067 | 0.54519 | 0.54632 | 0.54963 | 0.5542 | 0.55147 | 0.55073 | 0.54769 | 0.54913 | 0.54432 | 0.54279 | 0.54119
2663.213 | 0.53233 | 0.53904 | 0.53391 | 0.54421 | 0.53817 | 0.54273 | 0.5439 | 0.54715 | 0.55175 | 0.54892 | 0.54822 | 0.54512 | 0.54658 | 0.54174 | 0.5403 | 0.53859
2664.177 | 0.53012 | 0.53684 | 0.53159 | 0.54203 | 0.53598 | 0.54059 | 0.54181 | 0.54499 | 0.54962 | 0.54667 | 0.54603 | 0.54288 | 0.54435 | 0.5395 | 0.53813 | 0.5363
2665.141 | 0.52829 | 0.53501 | 0.52964 | 0.54022 | 0.53412 | 0.5388 | 0.54007 | 0.54319 | 0.54783 | 0.54477 | 0.54419 | 0.54101 | 0.54246 | 0.53761 | 0.53631 | 0.53436
2666.106 | 0.52688 | 0.53362 | 0.5281 | 0.53882 | 0.53265 | 0.53742 | 0.53874 | 0.5418 | 0.54644 | 0.54327 | 0.54275 | 0.53956 | 0.54097 | 0.53613 | 0.53491 | 0.53283
2667.07 | 0.52598 | 0.53274 | 0.52707 | 0.53789 | 0.53165 | 0.53653 | 0.53789 | 0.54089 | 0.54552 | 0.54224 | 0.54179 | 0.53861 | 0.53994 | 0.53513 | 0.53398 | 0.53177
2668.034 | 0.52566 | 0.53244 | 0.52661 | 0.53749 | 0.53122 | 0.53621 | 0.53759 | 0.54055 | 0.54516 | 0.54177 | 0.54137 | 0.53821 | 0.53946 | 0.53468 | 0.53361 | 0.53127
2668.998 | 0.52599 | 0.53278 | 0.52678 | 0.5377 | 0.53144 | 0.5365 | 0.5379 | 0.54082 | 0.5454 | 0.54191 | 0.54155 | 0.5384 | 0.53957 | 0.5348 | 0.53382 | 0.53136
2669.962 | 0.52696 | 0.53373 | 0.52757 | 0.53853 | 0.5323 | 0.53741 | 0.53883 | 0.54169 | 0.54627 | 0.54266 | 0.54235 | 0.53917 | 0.5403 | 0.53551 | 0.53463 | 0.53205
2670.927 | 0.5285 | 0.53524 | 0.52894 | 0.53993 | 0.53376 | 0.53885 | 0.5403 | 0.54311 | 0.54768 | 0.54395 | 0.54369 | 0.54045 | 0.54159 | 0.53675 | 0.53596 | 0.5333
2671.891 | 0.53049 | 0.53719 | 0.53075 | 0.54178 | 0.53567 | 0.54071 | 0.54221 | 0.54495 | 0.54953 | 0.54569 | 0.54545 | 0.54215 | 0.54332 | 0.53841 | 0.5377 | 0.53497
2672.855 | 0.53275 | 0.53943 | 0.53283 | 0.54393 | 0.53786 | 0.54283 | 0.54438 | 0.54706 | 0.55162 | 0.54771 | 0.54748 | 0.54411 | 0.54533 | 0.54033 | 0.53973 | 0.53693
2673.819 | 0.5351 | 0.54178 | 0.53501 | 0.54619 | 0.54013 | 0.54504 | 0.54666 | 0.54926 | 0.55379 | 0.54983 | 0.54961 | 0.54618 | 0.54743 | 0.54238 | 0.54187 | 0.53899
2674.784 | 0.5374 | 0.5441 | 0.53713 | 0.54839 | 0.54234 | 0.5472 | 0.54889 | 0.5514 | 0.55589 | 0.55191 | 0.55168 | 0.54822 | 0.54948 | 0.54439 | 0.54398 | 0.54102
2675.748 | 0.53955 | 0.54628 | 0.53909 | 0.55045 | 0.54438 | 0.54922 | 0.55097 | 0.55337 | 0.55784 | 0.55385 | 0.55362 | 0.55013 | 0.55138 | 0.54629 | 0.54595 | 0.54292
2676.712 | 0.5415 | 0.54827 | 0.54085 | 0.55231 | 0.54622 | 0.55106 | 0.55286 | 0.55515 | 0.55962 | 0.5556 | 0.55538 | 0.55187 | 0.55311 | 0.548 | 0.54773 | 0.54464
2677.676 | 0.54325 | 0.55006 | 0.54242 | 0.55397 | 0.54788 | 0.55273 | 0.55456 | 0.55674 | 0.56123 | 0.55717 | 0.55697 | 0.55342 | 0.55467 | 0.54952 | 0.5493 | 0.54619
2678.641 | 0.54482 | 0.55165 | 0.54382 | 0.55548 | 0.54938 | 0.55422 | 0.55608 | 0.55817 | 0.56268 | 0.55858 | 0.5584 | 0.55479 | 0.55607 | 0.55087 | 0.55065 | 0.54758
2679.605 | 0.54624 | 0.55309 | 0.5451 | 0.55684 | 0.55074 | 0.55558 | 0.55744 | 0.55946 | 0.56401 | 0.55984 | 0.55969 | 0.55603 | 0.55732 | 0.55206 | 0.55184 | 0.54885
2680.569 | 0.54753 | 0.55439 | 0.54627 | 0.55808 | 0.55199 | 0.55679 | 0.55866 | 0.56063 | 0.5652 | 0.56098 | 0.56086 | 0.55716 | 0.55845 | 0.55315 | 0.55289 | 0.55
2681.533 | 0.54871 | 0.5556 | 0.54737 | 0.55923 | 0.55313 | 0.55787 | 0.55975 | 0.56169 | 0.56626 | 0.56202 | 0.56191 | 0.55821 | 0.55948 | 0.55415 | 0.55385 | 0.55105
2682.498 | 0.5498 | 0.55673 | 0.54842 | 0.56029 | 0.55415 | 0.55884 | 0.56074 | 0.56267 | 0.56723 | 0.56298 | 0.56286 | 0.5592 | 0.56043 | 0.55509 | 0.55473 | 0.55202
2683.462 | 0.55082 | 0.55779 | 0.54944 | 0.56131 | 0.5551 | 0.55973 | 0.56164 | 0.56359 | 0.56813 | 0.56389 | 0.56374 | 0.56016 | 0.56133 | 0.556 | 0.55559 | 0.55294
2684.426 | 0.55181 | 0.55882 | 0.55045 | 0.56229 | 0.55601 | 0.56059 | 0.56251 | 0.56446 | 0.569 | 0.56478 | 0.5646 | 0.56111 | 0.56223 | 0.5569 | 0.55641 | 0.55384
2685.39 | 0.55279 | 0.55981 | 0.55147 | 0.56328 | 0.55693 | 0.56144 | 0.56337 | 0.56532 | 0.56989 | 0.5657 | 0.56544 | 0.56206 | 0.56313 | 0.55779 | 0.55723 | 0.55474
2686.354 | 0.55376 | 0.56077 | 0.55249 | 0.56427 | 0.55789 | 0.56231 | 0.56425 | 0.56617 | 0.57079 | 0.56664 | 0.56631 | 0.56299 | 0.56404 | 0.55868 | 0.55805 | 0.55565
2687.319 | 0.55472 | 0.56172 | 0.55352 | 0.56525 | 0.55888 | 0.5632 | 0.56514 | 0.56703 | 0.5717 | 0.56761 | 0.56719 | 0.56392 | 0.56496 | 0.55957 | 0.55887 | 0.55656
2688.283 | 0.55567 | 0.56264 | 0.55453 | 0.56621 | 0.55988 | 0.56409 | 0.56602 | 0.56786 | 0.57259 | 0.56859 | 0.56807 | 0.56481 | 0.56586 | 0.56045 | 0.55967 | 0.55747
2689.247 | 0.55657 | 0.56352 | 0.55552 | 0.56712 | 0.56084 | 0.56494 | 0.56684 | 0.56865 | 0.57343 | 0.56956 | 0.56892 | 0.56567 | 0.56674 | 0.5613 | 0.56044 | 0.55834
2690.211 | 0.55741 | 0.56435 | 0.55647 | 0.56794 | 0.56173 | 0.56575 | 0.56759 | 0.56938 | 0.57419 | 0.57048 | 0.56972 | 0.56649 | 0.56757 | 0.56212 | 0.56116 | 0.55917
2691.176 | 0.55814 | 0.56509 | 0.55737 | 0.56868 | 0.5625 | 0.56646 | 0.56822 | 0.57003 | 0.57486 | 0.57132 | 0.57043 | 0.56725 | 0.56832 | 0.56287 | 0.56181 | 0.55993
2692.14 | 0.55878 | 0.56573 | 0.55818 | 0.56931 | 0.56314 | 0.56707 | 0.56875 | 0.57059 | 0.57543 | 0.57204 | 0.57103 | 0.56793 | 0.56899 | 0.56354 | 0.56237 | 0.5606
2693.104 | 0.5593 | 0.56625 | 0.5589 | 0.56982 | 0.56366 | 0.56756 | 0.56915 | 0.57107 | 0.5759 | 0.57264 | 0.57151 | 0.56849 | 0.56954 | 0.56412 | 0.56282 | 0.56118
2694.068 | 0.55971 | 0.56664 | 0.55949 | 0.57023 | 0.56407 | 0.56792 | 0.56945 | 0.57144 | 0.57627 | 0.5731 | 0.57186 | 0.56891 | 0.56997 | 0.56458 | 0.56316 | 0.56163
2695.033 | 0.56 | 0.56687 | 0.55994 | 0.5705 | 0.56434 | 0.56815 | 0.56962 | 0.57169 | 0.57651 | 0.5734 | 0.57208 | 0.56917 | 0.57025 | 0.56489 | 0.56337 | 0.56195
2695.997 | 0.56015 | 0.56696 | 0.56023 | 0.57063 | 0.56447 | 0.56823 | 0.56966 | 0.5718 | 0.57662 | 0.57356 | 0.57216 | 0.56924 | 0.57038 | 0.56505 | 0.56343 | 0.5621
2696.961 | 0.56014 | 0.56687 | 0.56036 | 0.5706 | 0.56443 | 0.56817 | 0.56954 | 0.57175 | 0.57655 | 0.57354 | 0.57209 | 0.56915 | 0.57033 | 0.56502 | 0.56332 | 0.56206
2697.925 | 0.55995 | 0.5666 | 0.56031 | 0.57037 | 0.56419 | 0.56795 | 0.56925 | 0.5715 | 0.57627 | 0.57336 | 0.57184 | 0.56889 | 0.57008 | 0.56478 | 0.56303 | 0.56181
2698.889 | 0.55954 | 0.56612 | 0.56004 | 0.56991 | 0.56374 | 0.56755 | 0.56874 | 0.57103 | 0.57578 | 0.57297 | 0.5714 | 0.56844 | 0.56961 | 0.56432 | 0.56253 | 0.56133
2699.854 | 0.5589 | 0.5654 | 0.55954 | 0.56921 | 0.56307 | 0.56693 | 0.568 | 0.57033 | 0.57505 | 0.57236 | 0.57075 | 0.5678 | 0.5689 | 0.56363 | 0.56182 | 0.56061
2700.818 | 0.55797 | 0.56442 | 0.55877 | 0.56824 | 0.56215 | 0.56605 | 0.567 | 0.5694 | 0.57407 | 0.57149 | 0.56985 | 0.56691 | 0.56793 | 0.56268 | 0.56086 | 0.55963
2701.782 | 0.55673 | 0.56314 | 0.55768 | 0.56698 | 0.56095 | 0.56487 | 0.5657 | 0.5682 | 0.57282 | 0.57032 | 0.56866 | 0.56573 | 0.56667 | 0.56144 | 0.55961 | 0.55837
2702.746 | 0.55513 | 0.56151 | 0.55623 | 0.5654 | 0.55943 | 0.56333 | 0.56408 | 0.56669 | 0.57127 | 0.5688 | 0.56713 | 0.5642 | 0.56509 | 0.55987 | 0.55804 | 0.55678
2703.711 | 0.5531 | 0.55948 | 0.55434 | 0.56344 | 0.55751 | 0.56138 | 0.56209 | 0.56481 | 0.56934 | 0.56688 | 0.5652 | 0.56227 | 0.56314 | 0.55792 | 0.55608 | 0.5548
2704.675 | 0.5506 | 0.55699 | 0.55196 | 0.56104 | 0.55512 | 0.55897 | 0.55968 | 0.56246 | 0.56697 | 0.5645 | 0.5628 | 0.55988 | 0.56074 | 0.55554 | 0.55369 | 0.55237
2705.639 | 0.54759 | 0.55399 | 0.54906 | 0.55815 | 0.5522 | 0.55607 | 0.5568 | 0.55961 | 0.5641 | 0.56161 | 0.55991 | 0.55701 | 0.55784 | 0.55268 | 0.55081 | 0.54944
2706.603 | 0.54403 | 0.55045 | 0.54558 | 0.55471 | 0.54871 | 0.55264 | 0.5534 | 0.55621 | 0.56069 | 0.55817 | 0.55648 | 0.5536 | 0.5544 | 0.5493 | 0.54743 | 0.54596
2707.568 | 0.5399 | 0.54634 | 0.54151 | 0.55068 | 0.54461 | 0.54866 | 0.54944 | 0.55225 | 0.5567 | 0.55417 | 0.55251 | 0.54964 | 0.55038 | 0.54538 | 0.54351 | 0.54193
2708.532 | 0.53518 | 0.54163 | 0.53684 | 0.54607 | 0.53991 | 0.54411 | 0.5449 | 0.54771 | 0.55214 | 0.54957 | 0.54798 | 0.5451 | 0.54578 | 0.54087 | 0.53903 | 0.53731
2709.496 | 0.52981 | 0.53632 | 0.53154 | 0.54086 | 0.5346 | 0.53897 | 0.53975 | 0.54259 | 0.547 | 0.54438 | 0.54286 | 0.53994 | 0.54058 | 0.53577 | 0.53397 | 0.53209
2710.46 | 0.52378 | 0.53037 | 0.52559 | 0.53505 | 0.52865 | 0.53319 | 0.53398 | 0.53687 | 0.54126 | 0.53858 | 0.53712 | 0.53415 | 0.53478 | 0.53005 | 0.5283 | 0.52627
2711.425 | 0.51709 | 0.52379 | 0.51899 | 0.52864 | 0.52208 | 0.52678 | 0.5276 | 0.53055 | 0.53491 | 0.53216 | 0.53076 | 0.52774 | 0.52837 | 0.52372 | 0.52203 | 0.51984
2712.389 | 0.5098 | 0.51663 | 0.5118 | 0.52167 | 0.51493 | 0.51979 | 0.52066 | 0.52367 | 0.528 | 0.52519 | 0.52382 | 0.52076 | 0.52142 | 0.51683 | 0.51522 | 0.51285
2713.353 | 0.50204 | 0.50903 | 0.50415 | 0.51424 | 0.50733 | 0.51234 | 0.51327 | 0.51633 | 0.52064 | 0.51776 | 0.51641 | 0.51335 | 0.51402 | 0.50952 | 0.50798 | 0.50544
2714.317 | 0.49402 | 0.50116 | 0.49622 | 0.50653 | 0.49946 | 0.50461 | 0.5056 | 0.50872 | 0.51299 | 0.51004 | 0.50873 | 0.5057 | 0.50635 | 0.50196 | 0.5005 | 0.49778
2715.281 | 0.486 | 0.49327 | 0.48825 | 0.49875 | 0.49156 | 0.49685 | 0.4979 | 0.50107 | 0.50531 | 0.50227 | 0.50101 | 0.49803 | 0.49866 | 0.49439 | 0.493 | 0.49011
2716.246 | 0.47823 | 0.4856 | 0.48051 | 0.49116 | 0.48389 | 0.4893 | 0.4904 | 0.4936 | 0.49783 | 0.4947 | 0.49351 | 0.4906 | 0.49119 | 0.48702 | 0.48572 | 0.48269
2717.21 | 0.47095 | 0.4784 | 0.47324 | 0.48402 | 0.47671 | 0.48219 | 0.48336 | 0.48656 | 0.4908 | 0.48757 | 0.48647 | 0.48362 | 0.48418 | 0.4801 | 0.47888 | 0.47576
2718.174 | 0.46436 | 0.47186 | 0.46663 | 0.47753 | 0.47021 | 0.47573 | 0.47699 | 0.48014 | 0.48442 | 0.48108 | 0.48009 | 0.47728 | 0.47782 | 0.47381 | 0.47268 | 0.46949
2719.138 | 0.45861 | 0.46614 | 0.46085 | 0.47187 | 0.46455 | 0.47009 | 0.47143 | 0.47451 | 0.47884 | 0.47539 | 0.4745 | 0.47175 | 0.47227 | 0.46831 | 0.46727 | 0.46405
2720.103 | 0.45381 | 0.46135 | 0.456 | 0.46712 | 0.45981 | 0.46536 | 0.46678 | 0.46978 | 0.47417 | 0.4706 | 0.46983 | 0.46712 | 0.46761 | 0.4637 | 0.46276 | 0.45952
2721.067 | 0.45001 | 0.45756 | 0.45213 | 0.46332 | 0.45603 | 0.46161 | 0.46308 | 0.46601 | 0.47044 | 0.46676 | 0.4661 | 0.46344 | 0.46391 | 0.46002 | 0.45918 | 0.45593
2722.031 | 0.44719 | 0.45474 | 0.4492 | 0.46046 | 0.45317 | 0.4588 | 0.4603 | 0.46319 | 0.46765 | 0.46384 | 0.4633 | 0.46069 | 0.46113 | 0.45726 | 0.45651 | 0.45325
2722.995 | 0.44526 | 0.45282 | 0.44713 | 0.45847 | 0.45116 | 0.45686 | 0.45837 | 0.46124 | 0.46571 | 0.46175 | 0.46136 | 0.45879 | 0.4592 | 0.45534 | 0.45467 | 0.4514
2723.96 | 0.44413 | 0.45169 | 0.44582 | 0.45723 | 0.44993 | 0.45567 | 0.4572 | 0.46005 | 0.46453 | 0.46039 | 0.46017 | 0.45764 | 0.45804 | 0.45414 | 0.45355 | 0.45029
2724.924 | 0.4437 | 0.45127 | 0.44519 | 0.45669 | 0.4494 | 0.45517 | 0.45671 | 0.45954 | 0.46405 | 0.45969 | 0.45966 | 0.45715 | 0.45755 | 0.45359 | 0.45307 | 0.44983
2725.888 | 0.44399 | 0.45154 | 0.44525 | 0.45683 | 0.44958 | 0.45535 | 0.4569 | 0.45971 | 0.46425 | 0.45963 | 0.45981 | 0.45731 | 0.45774 | 0.45369 | 0.45323 | 0.45005
2726.852 | 0.44511 | 0.45261 | 0.44609 | 0.45775 | 0.4506 | 0.45632 | 0.45788 | 0.46064 | 0.46523 | 0.46033 | 0.46074 | 0.45822 | 0.45868 | 0.45452 | 0.45413 | 0.45102
2727.816 | 0.44725 | 0.45468 | 0.44791 | 0.45962 | 0.45264 | 0.45826 | 0.45984 | 0.46253 | 0.46716 | 0.46199 | 0.46261 | 0.46005 | 0.46057 | 0.45627 | 0.45597 | 0.45294
2728.781 | 0.45065 | 0.45798 | 0.45092 | 0.46267 | 0.45589 | 0.46138 | 0.46298 | 0.46556 | 0.47024 | 0.46482 | 0.46565 | 0.46301 | 0.4636 | 0.45915 | 0.45894 | 0.45602
2729.745 | 0.45547 | 0.46265 | 0.45528 | 0.46703 | 0.46051 | 0.46583 | 0.46747 | 0.46991 | 0.47463 | 0.46899 | 0.47001 | 0.46725 | 0.46794 | 0.46332 | 0.4632 | 0.46038
2730.709 | 0.46171 | 0.4687 | 0.461 | 0.47273 | 0.4665 | 0.47163 | 0.47329 | 0.47557 | 0.48033 | 0.47453 | 0.47571 | 0.4728 | 0.4736 | 0.4688 | 0.46876 | 0.46606
2731.673 | 0.46918 | 0.47597 | 0.46791 | 0.47964 | 0.47372 | 0.4786 | 0.4803 | 0.48242 | 0.48723 | 0.48128 | 0.48261 | 0.47952 | 0.48045 | 0.47544 | 0.47547 | 0.47289
2732.638 | 0.47757 | 0.48415 | 0.47572 | 0.48747 | 0.48184 | 0.48647 | 0.48819 | 0.49017 | 0.49502 | 0.48895 | 0.49041 | 0.48712 | 0.48819 | 0.48295 | 0.48303 | 0.48059
2733.602 | 0.48646 | 0.49285 | 0.48405 | 0.49584 | 0.49048 | 0.49486 | 0.49657 | 0.49846 | 0.50335 | 0.49716 | 0.49873 | 0.49524 | 0.49646 | 0.49099 | 0.49108 | 0.4888
2734.566 | 0.49545 | 0.50167 | 0.49252 | 0.50437 | 0.49924 | 0.50339 | 0.50506 | 0.5069 | 0.51183 | 0.50551 | 0.50718 | 0.50351 | 0.50487 | 0.49917 | 0.49925 | 0.49714
2735.53 | 0.50418 | 0.51028 | 0.50079 | 0.5127 | 0.50776 | 0.51174 | 0.51335 | 0.51517 | 0.52012 | 0.51368 | 0.51543 | 0.51162 | 0.5131 | 0.50718 | 0.50724 | 0.5053
2736.495 | 0.51238 | 0.51839 | 0.5086 | 0.52058 | 0.51579 | 0.51964 | 0.52118 | 0.523 | 0.52796 | 0.5214 | 0.52323 | 0.5193 | 0.52089 | 0.51478 | 0.5148 | 0.51302
2737.459 | 0.51988 | 0.52582 | 0.51577 | 0.52781 | 0.52314 | 0.52691 | 0.52838 | 0.5302 | 0.53514 | 0.52852 | 0.5304 | 0.52639 | 0.52806 | 0.52179 | 0.52179 | 0.52015
2738.423 | 0.52658 | 0.53247 | 0.52219 | 0.53429 | 0.52972 | 0.53343 | 0.53484 | 0.53666 | 0.54159 | 0.53493 | 0.53686 | 0.53279 | 0.5345 | 0.52813 | 0.52812 | 0.52657
2739.387 | 0.53245 | 0.53831 | 0.52784 | 0.54 | 0.53552 | 0.53916 | 0.54054 | 0.54235 | 0.54726 | 0.54061 | 0.54257 | 0.53846 | 0.54019 | 0.53376 | 0.53374 | 0.53228
2740.352 | 0.53755 | 0.54338 | 0.53275 | 0.54495 | 0.54057 | 0.54411 | 0.54548 | 0.54729 | 0.55218 | 0.54556 | 0.54755 | 0.54341 | 0.54516 | 0.53867 | 0.53865 | 0.53727
2741.316 | 0.54195 | 0.54775 | 0.53698 | 0.54922 | 0.54494 | 0.54835 | 0.54973 | 0.55155 | 0.55642 | 0.54985 | 0.55184 | 0.5477 | 0.54947 | 0.54292 | 0.54288 | 0.54161
2742.28 | 0.54571 | 0.55149 | 0.54061 | 0.55287 | 0.54871 | 0.55197 | 0.55336 | 0.55519 | 0.56005 | 0.55355 | 0.55552 | 0.55137 | 0.55319 | 0.54656 | 0.5465 | 0.54535
2743.244 | 0.54892 | 0.55467 | 0.54372 | 0.55598 | 0.55193 | 0.55505 | 0.55644 | 0.5583 | 0.56315 | 0.55671 | 0.55867 | 0.55451 | 0.55641 | 0.54967 | 0.54956 | 0.54855
2744.208 | 0.55163 | 0.55735 | 0.54638 | 0.5586 | 0.55467 | 0.55766 | 0.55903 | 0.56093 | 0.56577 | 0.5594 | 0.56133 | 0.55717 | 0.55915 | 0.55231 | 0.55214 | 0.55127
2745.173 | 0.55388 | 0.55956 | 0.54863 | 0.56077 | 0.55695 | 0.55985 | 0.56118 | 0.56313 | 0.56795 | 0.56167 | 0.56357 | 0.55939 | 0.56146 | 0.55452 | 0.5543 | 0.55355
2746.137 | 0.5557 | 0.56132 | 0.5505 | 0.56251 | 0.5588 | 0.56165 | 0.56293 | 0.56493 | 0.56972 | 0.56355 | 0.56541 | 0.56121 | 0.56336 | 0.55635 | 0.55609 | 0.55541
2747.101 | 0.55712 | 0.56268 | 0.55201 | 0.56386 | 0.56024 | 0.56308 | 0.5643 | 0.56635 | 0.57111 | 0.56508 | 0.56687 | 0.56266 | 0.56485 | 0.55782 | 0.55753 | 0.55689
2748.065 | 0.55815 | 0.56365 | 0.55319 | 0.56483 | 0.56127 | 0.56415 | 0.56529 | 0.56739 | 0.57212 | 0.56626 | 0.56795 | 0.56373 | 0.56594 | 0.55895 | 0.55863 | 0.558
2749.03 | 0.55879 | 0.56424 | 0.55404 | 0.56545 | 0.56191 | 0.56486 | 0.56592 | 0.56806 | 0.57277 | 0.56709 | 0.56865 | 0.56443 | 0.56665 | 0.55973 | 0.55938 | 0.55874
2749.994 | 0.55905 | 0.56444 | 0.55454 | 0.56572 | 0.56215 | 0.56519 | 0.56616 | 0.56832 | 0.57304 | 0.56756 | 0.56896 | 0.56476 | 0.56696 | 0.56014 | 0.55975 | 0.55911
2750.958 | 0.55891 | 0.56425 | 0.55468 | 0.56562 | 0.56201 | 0.56513 | 0.56601 | 0.56817 | 0.57293 | 0.56764 | 0.56888 | 0.5647 | 0.56688 | 0.56016 | 0.55974 | 0.55909
2751.922 | 0.55836 | 0.56367 | 0.55444 | 0.56513 | 0.56146 | 0.56467 | 0.56546 | 0.56762 | 0.57242 | 0.56733 | 0.56841 | 0.56426 | 0.5664 | 0.55979 | 0.55934 | 0.55869
2752.887 | 0.55742 | 0.56271 | 0.55382 | 0.56425 | 0.56053 | 0.56383 | 0.56454 | 0.5667 | 0.57153 | 0.56663 | 0.56758 | 0.56345 | 0.56554 | 0.55902 | 0.55855 | 0.5579
2753.851 | 0.55614 | 0.56143 | 0.55287 | 0.56301 | 0.55926 | 0.56265 | 0.56331 | 0.56547 | 0.57031 | 0.56559 | 0.56641 | 0.56232 | 0.56434 | 0.55792 | 0.55743 | 0.55677
2754.815 | 0.55462 | 0.55991 | 0.55164 | 0.56148 | 0.55773 | 0.56123 | 0.56184 | 0.56403 | 0.56883 | 0.56429 | 0.56498 | 0.56094 | 0.5629 | 0.55655 | 0.55606 | 0.55536
2755.779 | 0.55296 | 0.55824 | 0.55022 | 0.55979 | 0.55605 | 0.55965 | 0.56025 | 0.56245 | 0.56719 | 0.56282 | 0.56338 | 0.5594 | 0.56129 | 0.555 | 0.55454 | 0.55378
2756.743 | 0.55126 | 0.55653 | 0.5487 | 0.55804 | 0.55431 | 0.55802 | 0.5586 | 0.56083 | 0.5655 | 0.56128 | 0.5617 | 0.55777 | 0.55962 | 0.55337 | 0.55296 | 0.55213
2757.708 | 0.54959 | 0.55483 | 0.54715 | 0.55632 | 0.55261 | 0.55641 | 0.55696 | 0.5592 | 0.56383 | 0.55974 | 0.56002 | 0.55613 | 0.55795 | 0.55173 | 0.55139 | 0.55047
2758.672 | 0.54797 | 0.55317 | 0.54562 | 0.55467 | 0.55097 | 0.55483 | 0.55535 | 0.55759 | 0.56221 | 0.55821 | 0.55838 | 0.5545 | 0.5563 | 0.55011 | 0.54985 | 0.54884
2759.636 | 0.54637 | 0.55154 | 0.5441 | 0.55306 | 0.54935 | 0.55326 | 0.55375 | 0.55599 | 0.5606 | 0.5567 | 0.55676 | 0.55287 | 0.55467 | 0.54849 | 0.5483 | 0.54722
2760.6 | 0.54471 | 0.54985 | 0.54253 | 0.5514 | 0.54768 | 0.55164 | 0.55211 | 0.55432 | 0.55895 | 0.55512 | 0.55511 | 0.55118 | 0.55299 | 0.54683 | 0.5467 | 0.54556
2761.565 | 0.54289 | 0.54804 | 0.54082 | 0.54961 | 0.54584 | 0.54987 | 0.55033 | 0.55251 | 0.55716 | 0.55339 | 0.55331 | 0.54935 | 0.55116 | 0.54505 | 0.54494 | 0.54375
2762.529 | 0.5408 | 0.54599 | 0.53887 | 0.54757 | 0.54374 | 0.54786 | 0.54831 | 0.55046 | 0.55512 | 0.55142 | 0.55127 | 0.5473 | 0.54908 | 0.54305 | 0.54294 | 0.54171
2763.493 | 0.53839 | 0.54363 | 0.53659 | 0.54519 | 0.54131 | 0.54553 | 0.54598 | 0.54809 | 0.55276 | 0.54911 | 0.5489 | 0.54494 | 0.54667 | 0.54074 | 0.54063 | 0.53933
2764.457 | 0.53559 | 0.54089 | 0.53392 | 0.54242 | 0.53849 | 0.54281 | 0.54327 | 0.54534 | 0.55003 | 0.54641 | 0.54613 | 0.54221 | 0.54387 | 0.53803 | 0.53795 | 0.53657
2765.422 | 0.53238 | 0.53772 | 0.53081 | 0.53924 | 0.53525 | 0.53965 | 0.54014 | 0.54217 | 0.54687 | 0.54327 | 0.54294 | 0.53906 | 0.54063 | 0.53488 | 0.53485 | 0.53337
2766.386 | 0.52872 | 0.53408 | 0.52723 | 0.53561 | 0.53156 | 0.53603 | 0.53655 | 0.53857 | 0.54326 | 0.53967 | 0.53929 | 0.53544 | 0.53694 | 0.53124 | 0.53129 | 0.5297
2767.35 | 0.52457 | 0.52995 | 0.52315 | 0.53153 | 0.52738 | 0.53191 | 0.53248 | 0.5345 | 0.53918 | 0.53558 | 0.53515 | 0.53133 | 0.53278 | 0.52711 | 0.52723 | 0.52555
2768.314 | 0.51989 | 0.5253 | 0.51856 | 0.52697 | 0.52269 | 0.5273 | 0.52791 | 0.52992 | 0.53459 | 0.53097 | 0.53049 | 0.52671 | 0.52811 | 0.52247 | 0.52263 | 0.52089
2769.279 | 0.51469 | 0.52015 | 0.51347 | 0.52191 | 0.51749 | 0.52218 | 0.52283 | 0.52483 | 0.52949 | 0.52586 | 0.52534 | 0.5216 | 0.52293 | 0.51735 | 0.51752 | 0.51573
2770.243 | 0.50898 | 0.51453 | 0.50791 | 0.51636 | 0.51179 | 0.51659 | 0.51727 | 0.51925 | 0.52389 | 0.52024 | 0.5197 | 0.51601 | 0.51728 | 0.51177 | 0.51193 | 0.51009
2771.207 | 0.50283 | 0.5085 | 0.50192 | 0.51038 | 0.50566 | 0.51056 | 0.51127 | 0.51323 | 0.51786 | 0.51418 | 0.51363 | 0.51001 | 0.51118 | 0.50579 | 0.50591 | 0.50402
2772.171 | 0.4963 | 0.5021 | 0.49556 | 0.50402 | 0.49917 | 0.50415 | 0.50488 | 0.50682 | 0.51145 | 0.50772 | 0.5072 | 0.50364 | 0.50472 | 0.49945 | 0.49952 | 0.49757
2773.135 | 0.48947 | 0.49537 | 0.48887 | 0.49734 | 0.49238 | 0.49739 | 0.49816 | 0.5001 | 0.50473 | 0.50093 | 0.50043 | 0.49695 | 0.49795 | 0.49279 | 0.4928 | 0.4908
2774.1 | 0.48233 | 0.48831 | 0.48185 | 0.49037 | 0.4853 | 0.49031 | 0.49112 | 0.49308 | 0.49771 | 0.49382 | 0.49335 | 0.48994 | 0.49088 | 0.48581 | 0.48576 | 0.48373
2775.064 | 0.4749 | 0.48092 | 0.47452 | 0.48311 | 0.47795 | 0.4829 | 0.48377 | 0.48575 | 0.4904 | 0.48642 | 0.48596 | 0.48262 | 0.48351 | 0.47852 | 0.4784 | 0.47636
2776.028 | 0.46713 | 0.47317 | 0.46685 | 0.47553 | 0.47029 | 0.47516 | 0.47609 | 0.4781 | 0.48277 | 0.47868 | 0.47824 | 0.47495 | 0.47581 | 0.47089 | 0.47069 | 0.46867
2776.992 | 0.45903 | 0.46507 | 0.45884 | 0.46763 | 0.4623 | 0.46709 | 0.46808 | 0.4701 | 0.4748 | 0.47062 | 0.47019 | 0.46696 | 0.46777 | 0.46294 | 0.46265 | 0.46065
2777.957 | 0.45061 | 0.45665 | 0.4505 | 0.4594 | 0.45398 | 0.4587 | 0.45974 | 0.46176 | 0.46649 | 0.46222 | 0.46182 | 0.45865 | 0.4594 | 0.45468 | 0.45429 | 0.45229
2778.921 | 0.4419 | 0.44795 | 0.44189 | 0.45087 | 0.44537 | 0.45004 | 0.45112 | 0.45313 | 0.45788 | 0.45352 | 0.45316 | 0.45006 | 0.45076 | 0.44614 | 0.44565 | 0.44364
2779.885 | 0.43297 | 0.43903 | 0.43304 | 0.44208 | 0.43649 | 0.44114 | 0.44225 | 0.44425 | 0.44901 | 0.44456 | 0.44426 | 0.44125 | 0.44188 | 0.43736 | 0.43676 | 0.43473
2780.849 | 0.42385 | 0.42992 | 0.42398 | 0.43306 | 0.42739 | 0.43205 | 0.43317 | 0.43517 | 0.43994 | 0.43537 | 0.43516 | 0.43222 | 0.4328 | 0.42836 | 0.42767 | 0.42563
2781.814 | 0.41455 | 0.42063 | 0.41473 | 0.42385 | 0.41812 | 0.42278 | 0.42391 | 0.42591 | 0.4307 | 0.426 | 0.42587 | 0.423 | 0.42355 | 0.41918 | 0.41837 | 0.41635
2782.778 | 0.40509 | 0.41116 | 0.40529 | 0.41445 | 0.40867 | 0.41332 | 0.41447 | 0.41649 | 0.42131 | 0.41644 | 0.41642 | 0.4136 | 0.41411 | 0.40982 | 0.40889 | 0.40691
2783.742 | 0.39544 | 0.4015 | 0.39566 | 0.40487 | 0.39906 | 0.40367 | 0.40485 | 0.40689 | 0.41175 | 0.40672 | 0.40679 | 0.404 | 0.40448 | 0.40029 | 0.39924 | 0.39731
2784.706 | 0.38563 | 0.39169 | 0.38586 | 0.39513 | 0.38929 | 0.39387 | 0.39507 | 0.39714 | 0.40204 | 0.39686 | 0.39701 | 0.39425 | 0.39469 | 0.39062 | 0.38945 | 0.38757
2785.671 | 0.37568 | 0.38176 | 0.37593 | 0.38527 | 0.3794 | 0.38395 | 0.38516 | 0.38727 | 0.39221 | 0.38689 | 0.38712 | 0.38439 | 0.38478 | 0.38083 | 0.37957 | 0.37772
2786.635 | 0.36569 | 0.37179 | 0.36597 | 0.37537 | 0.36946 | 0.374 | 0.37519 | 0.37735 | 0.38233 | 0.3769 | 0.37717 | 0.37449 | 0.37484 | 0.371 | 0.36967 | 0.36782
2787.599 | 0.35574 | 0.36186 | 0.35605 | 0.36549 | 0.35956 | 0.3641 | 0.36526 | 0.36747 | 0.37246 | 0.36695 | 0.36727 | 0.36462 | 0.36495 | 0.3612 | 0.35983 | 0.35797
2788.563 | 0.34592 | 0.35203 | 0.34627 | 0.35573 | 0.34977 | 0.35432 | 0.35545 | 0.3577 | 0.36269 | 0.35711 | 0.35748 | 0.35487 | 0.35517 | 0.3515 | 0.35011 | 0.34824
2789.527 | 0.33626 | 0.34235 | 0.33667 | 0.34612 | 0.34015 | 0.3447 | 0.34581 | 0.34809 | 0.35306 | 0.34744 | 0.34786 | 0.34528 | 0.34555 | 0.34195 | 0.34056 | 0.33867
2790.492 | 0.3268 | 0.33283 | 0.32726 | 0.33669 | 0.33072 | 0.33526 | 0.33636 | 0.33866 | 0.34361 | 0.33793 | 0.33842 | 0.33586 | 0.3361 | 0.33257 | 0.33118 | 0.32928
2791.456 | 0.31751 | 0.32347 | 0.31803 | 0.32743 | 0.32146 | 0.32599 | 0.32708 | 0.3294 | 0.33432 | 0.32858 | 0.32915 | 0.32661 | 0.32681 | 0.32335 | 0.32195 | 0.32005
2792.42 | 0.30838 | 0.31427 | 0.30895 | 0.31832 | 0.31237 | 0.31687 | 0.31794 | 0.3203 | 0.32519 | 0.31937 | 0.32002 | 0.31752 | 0.31767 | 0.31429 | 0.31288 | 0.31096
2793.384 | 0.29939 | 0.30521 | 0.29999 | 0.30933 | 0.3034 | 0.30789 | 0.30893 | 0.31132 | 0.31619 | 0.3103 | 0.311 | 0.30856 | 0.30867 | 0.30535 | 0.30393 | 0.30197
2794.349 | 0.29052 | 0.29629 | 0.29116 | 0.30046 | 0.29456 | 0.29904 | 0.30003 | 0.30245 | 0.30732 | 0.30135 | 0.3021 | 0.29972 | 0.2998 | 0.29654 | 0.29511 | 0.2931
2795.313 | 0.28179 | 0.28751 | 0.28244 | 0.2917 | 0.28585 | 0.29033 | 0.29126 | 0.29369 | 0.29857 | 0.29254 | 0.29331 | 0.291 | 0.29107 | 0.28785 | 0.28643 | 0.28434
2796.277 | 0.2732 | 0.27886 | 0.27385 | 0.28306 | 0.27726 | 0.28176 | 0.28263 | 0.28505 | 0.28996 | 0.28386 | 0.28464 | 0.28239 | 0.28247 | 0.27928 | 0.27788 | 0.27571
2797.241 | 0.26471 | 0.2703 | 0.26537 | 0.27454 | 0.26879 | 0.27329 | 0.27411 | 0.2765 | 0.28145 | 0.2753 | 0.27608 | 0.27387 | 0.27397 | 0.27081 | 0.26944 | 0.26721
2798.206 | 0.2563 | 0.26183 | 0.25697 | 0.2661 | 0.26039 | 0.26491 | 0.26568 | 0.26803 | 0.27303 | 0.26681 | 0.26759 | 0.26543 | 0.26553 | 0.26241 | 0.26108 | 0.25879
2799.17 | 0.24792 | 0.25339 | 0.2486 | 0.2577 | 0.25203 | 0.25655 | 0.25727 | 0.2596 | 0.26461 | 0.25834 | 0.25911 | 0.25702 | 0.25709 | 0.25404 | 0.25274 | 0.25042
2800.134 | 0.2395 | 0.24492 | 0.24022 | 0.24927 | 0.24364 | 0.24816 | 0.24883 | 0.25116 | 0.25617 | 0.24983 | 0.25059 | 0.24857 | 0.24862 | 0.24563 | 0.24437 | 0.24202
2801.098 | 0.231 | 0.23638 | 0.23178 | 0.24076 | 0.23515 | 0.23969 | 0.2403 | 0.24264 | 0.24762 | 0.24125 | 0.242 | 0.24003 | 0.24005 | 0.23716 | 0.23593 | 0.23353
2802.062 | 0.22238 | 0.22772 | 0.22323 | 0.23213 | 0.22655 | 0.2311 | 0.23165 | 0.23401 | 0.23895 | 0.23254 | 0.23329 | 0.23137 | 0.23137 | 0.22857 | 0.22738 | 0.22493
2803.027 | 0.21363 | 0.21893 | 0.21455 | 0.22336 | 0.21781 | 0.22238 | 0.22286 | 0.22524 | 0.23015 | 0.22372 | 0.22446 | 0.22259 | 0.22257 | 0.21985 | 0.21871 | 0.2162
2803.991 | 0.20475 | 0.21001 | 0.20574 | 0.21446 | 0.20894 | 0.21355 | 0.21396 | 0.21632 | 0.22123 | 0.21479 | 0.21552 | 0.21369 | 0.21364 | 0.21101 | 0.20994 | 0.20736
2804.955 | 0.19575 | 0.20098 | 0.19681 | 0.20545 | 0.19996 | 0.20459 | 0.20493 | 0.20726 | 0.2122 | 0.20575 | 0.20647 | 0.20469 | 0.20461 | 0.20204 | 0.20107 | 0.19842
2805.919 | 0.18664 | 0.19186 | 0.18778 | 0.19635 | 0.19089 | 0.19553 | 0.19582 | 0.1981 | 0.20309 | 0.19663 | 0.19732 | 0.19561 | 0.19548 | 0.19298 | 0.19211 | 0.18939
2806.884 | 0.17746 | 0.18266 | 0.17867 | 0.18717 | 0.18174 | 0.18638 | 0.18661 | 0.18885 | 0.19389 | 0.18742 | 0.18808 | 0.18645 | 0.18626 | 0.18382 | 0.18307 | 0.18029
2807.848 | 0.16821 | 0.1734 | 0.1695 | 0.17792 | 0.17253 | 0.17716 | 0.17733 | 0.17954 | 0.18461 | 0.17813 | 0.17876 | 0.17722 | 0.17698 | 0.1746 | 0.17396 | 0.17112
2808.812 | 0.15892 | 0.16407 | 0.16029 | 0.16862 | 0.16327 | 0.16789 | 0.16799 | 0.17017 | 0.17525 | 0.16876 | 0.16935 | 0.16791 | 0.16764 | 0.16532 | 0.16477 | 0.16189
2809.776 | 0.14962 | 0.15472 | 0.15107 | 0.15927 | 0.15399 | 0.15859 | 0.15861 | 0.16076 | 0.16585 | 0.15933 | 0.1599 | 0.15855 | 0.15827 | 0.15601 | 0.15556 | 0.15264
2810.741 | 0.14036 | 0.14538 | 0.14187 | 0.14992 | 0.14474 | 0.1493 | 0.14924 | 0.15133 | 0.15643 | 0.1499 | 0.15042 | 0.1492 | 0.14891 | 0.14671 | 0.14634 | 0.14341
2811.705 | 0.13117 | 0.13611 | 0.13273 | 0.1406 | 0.13554 | 0.14006 | 0.13992 | 0.14192 | 0.14705 | 0.14051 | 0.14098 | 0.13989 | 0.13959 | 0.13747 | 0.13717 | 0.13426
2812.669 | 0.12209 | 0.12693 | 0.12368 | 0.13136 | 0.12643 | 0.1309 | 0.13068 | 0.13256 | 0.13775 | 0.13121 | 0.13163 | 0.13066 | 0.13035 | 0.12831 | 0.1281 | 0.12521
2813.633 | 0.11314 | 0.11788 | 0.11475 | 0.12223 | 0.11745 | 0.12185 | 0.12155 | 0.12331 | 0.12857 | 0.12204 | 0.1224 | 0.12156 | 0.12123 | 0.11927 | 0.11915 | 0.1163
2814.598 | 0.10434 | 0.10896 | 0.10596 | 0.11323 | 0.10858 | 0.11293 | 0.11254 | 0.11419 | 0.11953 | 0.11301 | 0.11332 | 0.11257 | 0.11224 | 0.11036 | 0.11033 | 0.10752
2815.562 | 0.095702 | 0.10019 | 0.097321 | 0.10437 | 0.099858 | 0.10415 | 0.10366 | 0.10522 | 0.11064 | 0.10411 | 0.10439 | 0.10373 | 0.1034 | 0.1016 | 0.10166 | 0.098888
2816.526 | 0.087242 | 0.09157 | 0.088858 | 0.095662 | 0.091287 | 0.095525 | 0.094911 | 0.096428 | 0.10191 | 0.095362 | 0.095604 | 0.095018 | 0.094706 | 0.092995 | 0.093123 | 0.09041
2817.49 | 0.078992 | 0.083134 | 0.080599 | 0.087123 | 0.082899 | 0.087087 | 0.086334 | 0.08782 | 0.093353 | 0.086776 | 0.086994 | 0.086483 | 0.086188 | 0.084573 | 0.08476 | 0.082114
2818.454 | 0.070984 | 0.074918 | 0.072572 | 0.078785 | 0.074731 | 0.078865 | 0.077966 | 0.079424 | 0.084992 | 0.078392 | 0.078585 | 0.078156 | 0.077875 | 0.07636 | 0.076602 | 0.07403
2819.419 | 0.063258 | 0.066972 | 0.064822 | 0.070697 | 0.066832 | 0.070905 | 0.069862 | 0.071278 | 0.076863 | 0.070265 | 0.07043 | 0.070081 | 0.069816 | 0.068399 | 0.068695 | 0.066204
2820.383 | 0.055843 | 0.059334 | 0.057382 | 0.062899 | 0.059242 | 0.063242 | 0.062064 | 0.063414 | 0.069003 | 0.062436 | 0.06257 | 0.062296 | 0.062054 | 0.060726 | 0.061077 | 0.058676
2821.347 | 0.048778 | 0.052044 | 0.050291 | 0.055439 | 0.052004 | 0.055917 | 0.054613 | 0.055872 | 0.061466 | 0.054951 | 0.055048 | 0.054845 | 0.054634 | 0.053384 | 0.053781 | 0.051485
2822.311 | 0.042091 | 0.045127 | 0.043569 | 0.048346 | 0.045137 | 0.048956 | 0.047528 | 0.048673 | 0.05429 | 0.047832 | 0.047889 | 0.047754 | 0.04758 | 0.046399 | 0.046826 | 0.044658
2823.276 | 0.035816 | 0.03861 | 0.03724 | 0.041649 | 0.038664 | 0.042382 | 0.040828 | 0.041846 | 0.047513 | 0.041104 | 0.041118 | 0.041059 | 0.04091 | 0.039799 | 0.040238 | 0.038224
2824.24 | 0.029983 | 0.032518 | 0.031324 | 0.035367 | 0.032606 | 0.036218 | 0.034532 | 0.035417 | 0.041158 | 0.034787 | 0.034757 | 0.034783 | 0.03464 | 0.033606 | 0.034043 | 0.032204
2825.204 | 0.024628 | 0.026886 | 0.025854 | 0.029533 | 0.026997 | 0.030499 | 0.028676 | 0.029429 | 0.035255 | 0.028917 | 0.028848 | 0.028961 | 0.0288 | 0.027855 | 0.028286 | 0.026633
2826.168 | 0.019787 | 0.021752 | 0.020869 | 0.024182 | 0.021879 | 0.025269 | 0.023311 | 0.023933 | 0.029833 | 0.023531 | 0.023434 | 0.023621 | 0.023432 | 0.022589 | 0.023015 | 0.021546
2827.133 | 0.015497 | 0.017166 | 0.016421 | 0.01937 | 0.017307 | 0.020584 | 0.018497 | 0.018992 | 0.024941 | 0.018685 | 0.018578 | 0.018805 | 0.0186 | 0.017864 | 0.018286 | 0.016993
2828.097 | 0.011789 | 0.013171 | 0.012552 | 0.015143 | 0.013321 | 0.016493 | 0.014284 | 0.014657 | 0.02063 | 0.014426 | 0.014328 | 0.014552 | 0.014361 | 0.013731 | 0.01414 | 0.013015
2829.061 | 0.0086796 | 0.0097977 | 0.0092899 | 0.011545 | 0.0099489 | 0.013029 | 0.010707 | 0.010972 | 0.016952 | 0.010793 | 0.010721 | 0.010904 | 0.010759 | 0.010226 | 0.01061 | 0.0096463
2830.025 | 0.0061618 | 0.007048 | 0.0066333 | 0.0085876 | 0.0071881 | 0.010196 | 0.0077663 | 0.0079463 | 0.013931 | 0.007797 | 0.0077628 | 0.0078845 | 0.007806 | 0.0073516 | 0.0076987 | 0.0068919
2830.989 | 0.0042051 | 0.0048949 | 0.0045549 | 0.0062538 | 0.0050133 | 0.0079643 | 0.0054356 | 0.0055631 | 0.011558 | 0.0054248 | 0.0054269 | 0.0054934 | 0.005478 | 0.0050814 | 0.0053913 | 0.0047302
2831.954 | 0.0027525 | 0.0032787 | 0.0029994 | 0.0044898 | 0.0033729 | 0.006276 | 0.0036624 | 0.0037695 | 0.0097835 | 0.0036286 | 0.003655 | 0.0036915 | 0.0037177 | 0.0033579 | 0.0036434 | 0.0031072
2832.918 | 0.0017294 | 0.0021206 | 0.0018938 | 0.0032179 | 0.0021987 | 0.0050557 | 0.002377 | 0.0024861 | 0.0085245 | 0.0023378 | 0.0023679 | 0.0024058 | 0.0024464 | 0.0021073 | 0.0023894 | 0.0019473
2833.882 | 0.0010473 | 0.0013296 | 0.0011507 | 0.0023429 | 0.0014059 | 0.0042153 | 0.0014932 | 0.0016115 | 0.0076734 | 0.0014617 | 0.0014716 | 0.0015351 | 0.0015706 | 0.0012429 | 0.0015421 | 0.0011598
2834.846 | 0.00061681 | 0.00081626 | 0.00067947 | 0.0017675 | 0.00090393 | 0.0036652 | 0.00091821 | 0.0010389 | 0.0071191 | 0.00090164 | 0.00087209 | 0.0009719 | 0.00099671 | 0.00067614 | 0.0010044 | 0.00065298
2835.811 | 0.00035548 | 0.00049957 | 0.00039435 | 0.0014024 | 0.00060418 | 0.0033203 | 0.00056053 | 0.00066985 | 0.0067614 | 0.00055997 | 0.00048328 | 0.00061919 | 0.00063827 | 0.00032215 | 0.00068004 | 0.0003432
2836.775 | 0.00019828 | 0.00031297 | 0.00022541 | 0.0011759 | 0.00043262 | 0.0031091 | 0.00034294 | 0.00042759 | 0.0065267 | 0.00035302 | 0.00023637 | 0.00040471 | 0.00042422 | 0.00014461 | 0.00048797 | 0.00016289
2837.739 | 0.00010172 | 0.00020688 | 0.00012418 | 0.0010378 | 0.00033674 | 0.0029786 | 0.00021107 | 0.00026209 | 0.0063703 | 0.00021981 | 8.278E-5 | 0.00028186 | 0.00030191 | 6.6524E-5 | 0.00037076 | 7.8538E-5
2838.703 | 4.3066E-5 | 0.00014933 | 7.4523E-5 | 0.00095836 | 0.00028653 | 0.0028972 | 0.0001355 | 0.00014787 | 0.0062722 | 0.00012632 | 1E-6 | 0.00022269 | 0.00023727 | 2.4892E-5 | 0.00029723 | 5.3245E-5
2839.668 | 1.3686E-5 | 0.00012348 | 6.5868E-5 | 0.00092236 | 0.0002681 | 0.0028498 | 0.00010488 | 7.6064E-5 | 0.0062248 | 6.1563E-5 | 1E-6 | 0.00020763 | 0.00021086 | 1.4882E-5 | 0.00025663 | 4.0355E-5
2840.632 | 2.0668E-5 | 0.00012264 | 7.101E-5 | 0.00092183 | 0.00027468 | 0.00283 | 0.00011465 | 4.5578E-5 | 0.0062216 | 2.7799E-5 | 1E-6 | 0.0002192 | 0.0002123 | 3.0873E-5 | 0.00024845 | 3.3258E-5
2841.596 | 4.1998E-5 | 0.00014318 | 8.5067E-5 | 0.0009486 | 0.00029921 | 0.0028314 | 0.00015666 | 5.5136E-5 | 0.0062494 | 2.8045E-5 | 1E-6 | 0.000241 | 0.00023394 | 6.3221E-5 | 0.00027114 | 3.0115E-5
2842.56 | 6.352E-5 | 0.00017828 | 0.00010139 | 0.00099033 | 0.00033144 | 0.0028433 | 0.00021463 | 9.799E-5 | 0.0062887 | 5.711E-5 | 2.5874E-5 | 0.00025986 | 0.00026639 | 9.9645E-5 | 0.00031484 | 3.1738E-5
2843.525 | 8.8645E-5 | 0.00021563 | 0.000113 | 0.0010313 | 0.00035971 | 0.0028526 | 0.00026694 | 0.00016015 | 0.0063192 | 9.9938E-5 | 5.0588E-5 | 0.00026782 | 0.00029763 | 0.00012959 | 0.00036119 | 3.8695E-5
2844.489 | 0.0001052 | 0.00024056 | 0.00011497 | 0.0010565 | 0.00037453 | 0.0028499 | 0.00029388 | 0.0002225 | 0.0063264 | 0.00013713 | 6.3597E-5 | 0.00026178 | 0.00031574 | 0.00014779 | 0.00038951 | 4.8962E-5
2845.453 | 0.00010187 | 0.00024282 | 0.00011178 | 0.0010577 | 0.00037147 | 0.0028345 | 0.00028527 | 0.00026643 | 0.0063056 | 0.00015347 | 6.1175E-5 | 0.00024189 | 0.00031365 | 0.00015454 | 0.00038598 | 5.7697E-5
2846.417 | 7.894E-5 | 0.00022213 | 0.00010704 | 0.0010356 | 0.0003516 | 0.0028137 | 0.00024416 | 0.00028022 | 0.0062614 | 0.00014365 | 4.5611E-5 | 0.00021047 | 0.00029229 | 0.00015273 | 0.00034988 | 5.9557E-5
2847.381 | 4.3611E-5 | 0.0001887 | 9.2143E-5 | 0.00099889 | 0.0003201 | 0.002798 | 0.00018526 | 0.00026331 | 0.0062035 | 0.00011259 | 2.3568E-5 | 0.00017226 | 0.00026002 | 0.00014439 | 0.00029378 | 5.2259E-5
2848.346 | 1.7793E-5 | 0.00015795 | 7.052E-5 | 0.00095953 | 0.00028423 | 0.0027939 | 0.00012893 | 0.00022591 | 0.0061426 | 7.1396E-5 | 2.6914E-6 | 0.00014578 | 0.00022848 | 0.00012941 | 0.00025298 | 3.8794E-5
2849.31 | 8.162E-6 | 0.00014248 | 4.713E-5 | 0.00092668 | 0.00025147 | 0.0028011 | 9.3025E-5 | 0.00018389 | 0.0060871 | 3.2356E-5 | 1E-6 | 0.00012275 | 0.00020713 | 0.00010714 | 0.00023954 | 2.6307E-5
2850.274 | 5.7417E-6 | 0.00014634 | 4.0681E-5 | 0.00090381 | 0.00022825 | 0.0028139 | 8.602E-5 | 0.00015177 | 0.0060427 | 9.4337E-6 | 1E-6 | 0.00010546 | 0.00019973 | 7.9166E-5 | 0.00023908 | 2.1953E-5
2851.238 | 1.176E-5 | 0.00016478 | 4.854E-5 | 0.00088908 | 0.00021888 | 0.0028253 | 0.00010432 | 0.00013682 | 0.0060114 | 5.418E-6 | 1E-6 | 9.8542E-5 | 0.00020406 | 5.0595E-5 | 0.00025046 | 2.8286E-5
2852.203 | 2.3729E-5 | 0.0001889 | 6.4325E-5 | 0.00087861 | 0.00022463 | 0.0028314 | 0.00013546 | 0.00013769 | 0.0059918 | 1.3724E-5 | 1E-6 | 0.00010831 | 0.00021452 | 2.8671E-5 | 0.00026868 | 4.1641E-5
2853.167 | 5.684E-5 | 0.0002113 | 8.4946E-5 | 0.00087137 | 0.00024335 | 0.002832 | 0.00016561 | 0.00014737 | 0.0059807 | 3.1196E-5 | 1E-6 | 0.00011966 | 0.00022541 | 1.9231E-5 | 0.00032019 | 5.4753E-5
2854.131 | 8.6615E-5 | 0.00022851 | 0.00010559 | 0.0008629 | 0.00026972 | 0.0028283 | 0.00018671 | 0.00015821 | 0.0059737 | 5.2545E-5 | 1E-6 | 0.00012256 | 0.0002331 | 2.3582E-5 | 0.00036515 | 6.1544E-5
2855.095 | 0.00010748 | 0.0002398 | 0.00012034 | 0.00085952 | 0.00029649 | 0.0028209 | 0.00019906 | 0.00016579 | 0.0059667 | 6.8666E-5 | 6.6634E-7 | 0.000124 | 0.00023672 | 3.767E-5 | 0.00039048 | 6.0447E-5
2856.06 | 0.00011976 | 0.00024468 | 0.00012371 | 0.00086166 | 0.0003164 | 0.0028091 | 0.00020788 | 0.00016975 | 0.0059569 | 6.8169E-5 | 7.6948E-6 | 0.00012593 | 0.00023774 | 5.3864E-5 | 0.00039179 | 5.409E-5
2857.024 | 0.00012627 | 0.00024223 | 0.00011273 | 0.00087026 | 0.00032447 | 0.0027925 | 0.00021715 | 0.000172 | 0.0059425 | 5.81E-5 | 1.4625E-5 | 0.00012948 | 0.00023898 | 6.4277E-5 | 0.00037235 | 4.6396E-5
2857.988 | 0.00012924 | 0.00023266 | 8.8599E-5 | 0.00088485 | 0.00031983 | 0.0027722 | 0.00022525 | 0.00017409 | 0.0059228 | 4.1721E-5 | 4.1113E-5 | 0.00013881 | 0.00024278 | 6.3846E-5 | 0.00034118 | 3.9982E-5
2858.952 | 0.00012886 | 0.00021895 | 5.6863E-5 | 0.00090325 | 0.00030605 | 0.0027511 | 0.00022606 | 0.00017566 | 0.0058981 | 2.6283E-5 | 7.4125E-5 | 0.00015454 | 0.00024892 | 5.2042E-5 | 0.00030903 | 3.5842E-5
2859.916 | 0.0001238 | 0.00020632 | 2.5782E-5 | 0.00092117 | 0.00028966 | 0.0027317 | 0.00021429 | 0.0001746 | 0.0058704 | 1.8154E-5 | 0.00010494 | 0.00017273 | 0.00025357 | 3.2683E-5 | 0.00028406 | 3.4815E-5
2860.881 | 0.00011303 | 0.00019911 | 3.557E-6 | 0.00093269 | 0.00027708 | 0.0027148 | 0.00019081 | 0.00016867 | 0.0058434 | 1.8925E-5 | 0.00012631 | 0.00018709 | 0.00025086 | 1.2109E-5 | 0.00026946 | 3.8505E-5
2861.845 | 9.6907E-5 | 0.00019799 | 9.9246E-7 | 0.00093227 | 0.0002717 | 0.0026983 | 0.0001634 | 0.00015715 | 0.0058226 | 2.5332E-5 | 0.00013235 | 0.00019261 | 0.00023677 | 1.003E-6 | 0.00026423 | 4.8091E-5
2862.809 | 7.7061E-5 | 0.00019976 | 4.0531E-6 | 0.00091778 | 0.00027245 | 0.002678 | 0.0001421 | 0.00014154 | 0.0058124 | 3.1617E-5 | 0.00012087 | 0.00018824 | 0.00021291 | 1.003E-6 | 0.00026592 | 6.1963E-5
2863.773 | 5.5637E-5 | 0.0002002 | 2.5502E-5 | 0.00089235 | 0.00027494 | 0.0026505 | 0.0001329 | 0.00012505 | 0.0058156 | 3.499E-5 | 9.4282E-5 | 0.00019068 | 0.00018702 | 1.003E-6 | 0.00027286 | 7.473E-5
2864.738 | 3.4761E-5 | 0.00019744 | 5.383E-5 | 0.00086336 | 0.00027419 | 0.0026143 | 0.00013441 | 0.00011129 | 0.005826 | 3.2992E-5 | 5.8304E-5 | 0.0001882 | 0.00016908 | 5.9979E-6 | 0.00029194 | 7.9439E-5
2865.702 | 1.667E-5 | 0.00019289 | 8.0739E-5 | 0.00083875 | 0.00026754 | 0.0025726 | 0.00013982 | 0.00010293 | 0.0058404 | 2.6966E-5 | 1.9738E-5 | 0.00018296 | 0.0001651 | 2.0033E-5 | 0.00031085 | 7.1999E-5
2866.666 | 3.7215E-6 | 0.00018907 | 9.8406E-5 | 0.00082305 | 0.00025598 | 0.0025326 | 0.00014255 | 0.00010087 | 0.0058502 | 1.8214E-5 | 1E-6 | 0.0001751 | 0.00017306 | 3.1323E-5 | 0.00032089 | 5.4625E-5
2867.63 | 3.7148E-6 | 0.0001866 | 0.00010225 | 0.00081608 | 0.00024325 | 0.0025039 | 0.00014092 | 0.00010402 | 0.0058517 | 7.6521E-6 | 1E-6 | 0.00016339 | 0.00018394 | 3.5595E-5 | 0.00031875 | 3.5347E-5
2868.595 | 1.0501E-5 | 0.00018328 | 9.3035E-5 | 0.00081505 | 0.00023326 | 0.0024943 | 0.00013867 | 0.00010969 | 0.0058472 | 9.1651E-6 | 1E-6 | 0.00014739 | 0.00018769 | 3.0855E-5 | 0.00031624 | 2.3334E-5
2869.559 | 2.0173E-5 | 0.0001763 | 7.6824E-5 | 0.0008181 | 0.00022784 | 0.0025058 | 0.00014109 | 0.00011449 | 0.0058445 | 2.3716E-5 | 1E-6 | 0.00012934 | 0.00017989 | 1.7864E-5 | 0.00030414 | 2.3344E-5
2870.523 | 2.7861E-5 | 0.00016561 | 6.2189E-5 | 0.00082579 | 0.00022608 | 0.0025325 | 0.00015028 | 0.00011558 | 0.0058539 | 3.7627E-5 | 1E-6 | 0.00011426 | 0.00016448 | 1.003E-6 | 0.00028646 | 3.3172E-5
2871.487 | 2.9846E-5 | 0.00015516 | 5.6012E-5 | 0.00083945 | 0.00022583 | 0.0025624 | 0.00016335 | 0.00011188 | 0.0058825 | 4.6608E-5 | 1E-6 | 0.00010767 | 0.00015102 | 1.003E-6 | 0.00026891 | 4.5757E-5
2872.452 | 2.5721E-5 | 0.00015057 | 6.008E-5 | 0.00085817 | 0.00022613 | 0.0025826 | 0.00017458 | 0.00010479 | 0.0059299 | 5.3545E-5 | 1E-6 | 0.00011246 | 0.00014874 | 1.003E-6 | 0.00025599 | 5.3985E-5
2873.416 | 1.8551E-5 | 0.00015506 | 7.057E-5 | 0.0008776 | 0.0002286 | 0.0025849 | 0.00017955 | 9.7743E-5 | 0.0059867 | 6.6988E-5 | 1E-6 | 0.00012681 | 0.00016121 | 1.003E-6 | 0.00024937 | 5.4561E-5
2874.38 | 1.277E-5 | 0.00016679 | 8.2079E-5 | 0.00089204 | 0.00023673 | 0.0025689 | 0.00017795 | 9.4422E-5 | 0.0060372 | 7.3094E-5 | 8.5E-6 | 0.00014475 | 0.00018444 | 1.003E-6 | 0.00024807 | 4.8675E-5
2875.344 | 1.1181E-5 | 0.00017979 | 9.1111E-5 | 0.00089808 | 0.0002532 | 0.0025414 | 0.00017323 | 9.6508E-5 | 0.0060663 | 7.0189E-5 | 1.4989E-5 | 0.00015894 | 0.00020863 | 1.003E-6 | 0.0002497 | 3.9803E-5
2876.308 | 1.3189E-5 | 0.00018785 | 9.1769E-5 | 0.00089672 | 0.00027725 | 0.0025111 | 0.00016948 | 0.00010218 | 0.0060665 | 5.9575E-5 | 1.6094E-5 | 0.00016429 | 0.00022243 | 2.2904E-5 | 0.00025168 | 3.0989E-5
2877.273 | 1.5525E-5 | 0.00018823 | 8.7517E-5 | 0.00089175 | 0.0003039 | 0.0024845 | 0.00016831 | 0.00010677 | 0.0060436 | 4.9283E-5 | 1.3521E-5 | 0.00016017 | 0.00021764 | 4.7812E-5 | 0.00025182 | 2.371E-5
2878.237 | 1.4816E-5 | 0.00018262 | 8.3823E-5 | 0.00088596 | 0.00032594 | 0.0024631 | 0.00016777 | 0.00010548 | 0.0060193 | 3.9536E-5 | 1.1089E-5 | 0.00015004 | 0.00019283 | 6.6638E-5 | 0.00024892 | 1.8543E-5
2879.201 | 9.9275E-6 | 0.00017506 | 8.4231E-5 | 0.00087837 | 0.00033721 | 0.0024456 | 0.00016389 | 9.6721E-5 | 0.0059995 | 3.0683E-5 | 1.2684E-5 | 0.00013908 | 0.00015456 | 7.6583E-5 | 0.00024335 | 1.625E-5
2880.165 | 2.4201E-6 | 0.00016884 | 8.7983E-5 | 0.00086492 | 0.00033528 | 0.0024312 | 0.00015349 | 8.3656E-5 | 0.0059932 | 2.4706E-5 | 1.9619E-5 | 0.00013288 | 0.00011515 | 7.7782E-5 | 0.00023747 | 1.7872E-5
2881.13 | 9.9371E-7 | 0.0001648 | 9.0674E-5 | 0.00084205 | 0.00032193 | 0.0024217 | 0.00013639 | 7.2922E-5 | 0.0060028 | 2.1777E-5 | 2.9224E-5 | 0.00014358 | 8.7823E-5 | 7.2308E-5 | 0.00023501 | 2.3771E-5
2882.094 | 9.9371E-7 | 0.00016168 | 8.7448E-5 | 0.0008105 | 0.00030171 | 0.0024208 | 0.00011604 | 7.0771E-5 | 0.0060242 | 2.1182E-5 | 3.6035E-5 | 0.00015305 | 8.075E-5 | 6.2744E-5 | 0.00023908 | 3.2767E-5
2883.058 | 9.9371E-7 | 0.00015786 | 7.6638E-5 | 0.00077671 | 0.00027994 | 0.0024313 | 9.8325E-5 | 7.9019E-5 | 0.0060498 | 2.8557E-5 | 3.514E-5 | 0.00015651 | 9.3416E-5 | 5.128E-5 | 0.00025007 | 4.244E-5
2884.022 | 9.9371E-7 | 0.00015272 | 6.1424E-5 | 0.00075093 | 0.00026145 | 0.0024522 | 8.9277E-5 | 9.6345E-5 | 0.0060726 | 5.1693E-5 | 2.5573E-5 | 0.00015254 | 0.00011762 | 3.9697E-5 | 0.00026499 | 5.0576E-5
2884.987 | 9.9371E-7 | 0.00014704 | 4.8373E-5 | 0.00074458 | 0.00025027 | 0.0024783 | 9.2546E-5 | 0.00011239 | 0.0060886 | 7.2414E-5 | 1.1238E-5 | 0.00014474 | 0.00014271 | 2.9843E-5 | 0.00027917 | 5.6526E-5
2885.951 | 9.9371E-7 | 0.00014248 | 4.3712E-5 | 0.0007598 | 0.00024915 | 0.0025026 | 0.00010762 | 0.00011638 | 0.006097 | 8.2756E-5 | 1E-6 | 0.00013989 | 0.00016168 | 2.3712E-5 | 0.00028933 | 6.1288E-5
2886.915 | 2.7646E-6 | 0.00014099 | 4.9835E-5 | 0.0008 | 0.00025837 | 0.0025196 | 0.00012957 | 0.00010854 | 0.0060992 | 7.8055E-5 | 1E-6 | 0.00014911 | 0.00017382 | 2.278E-5 | 0.00029555 | 6.6197E-5
2887.879 | 9.2221E-6 | 0.00014441 | 6.4186E-5 | 0.00085665 | 0.00027424 | 0.0025278 | 0.00015056 | 9.4797E-5 | 0.0061022 | 5.915E-5 | 1E-6 | 0.00017586 | 0.00018267 | 2.6961E-5 | 0.00030083 | 7.143E-5
2888.843 | 2.435E-5 | 0.000154 | 8.1037E-5 | 0.00091724 | 0.00028906 | 0.0025299 | 0.00016276 | 9.1029E-5 | 0.0061152 | 3.1959E-5 | 1E-6 | 0.00020562 | 0.0001914 | 3.4181E-5 | 0.00030826 | 7.5616E-5
2889.808 | 3.7389E-5 | 0.00016951 | 9.4764E-5 | 0.00096715 | 0.00029388 | 0.0025309 | 0.00016126 | 9.9541E-5 | 0.0061285 | 8.7724E-6 | 1E-6 | 0.00022957 | 0.00019958 | 4.1209E-5 | 0.00031832 | 7.6925E-5
2890.772 | 4.4549E-5 | 0.00018828 | 0.0001024 | 0.00099376 | 0.00028347 | 0.0025357 | 0.00015034 | 0.00011968 | 0.0061369 | 2.2511E-6 | 1E-6 | 0.00024035 | 0.0002035 | 4.5403E-5 | 0.00032824 | 7.4706E-5
2891.736 | 4.3795E-5 | 0.00020522 | 0.00010409 | 0.00099063 | 0.00026066 | 0.0025474 | 0.00012824 | 0.00014328 | 0.0061344 | 1E-6 | 1E-6 | 0.00023568 | 0.00019927 | 4.6235E-5 | 0.0003342 | 7.0291E-5
2892.7 | 3.617E-5 | 0.00021448 | 0.00010153 | 0.00095981 | 0.00023661 | 0.0025663 | 9.3436E-5 | 0.00015938 | 0.0061169 | 1E-6 | 1E-6 | 0.00021925 | 0.00018587 | 4.5327E-5 | 0.00033438 | 6.6183E-5
2893.665 | 2.5064E-5 | 0.00021224 | 9.6166E-5 | 0.0009113 | 0.0002257 | 0.0025895 | 6.0936E-5 | 0.000161 | 0.0060844 | 1.0472E-5 | 1E-6 | 0.00019812 | 0.00016587 | 4.485E-5 | 0.00033048 | 6.4196E-5
2894.629 | 1.4381E-5 | 0.0001989 | 8.8589E-5 | 0.00085956 | 0.00023751 | 0.0026116 | 3.5188E-5 | 0.00014916 | 0.006042 | 3.1717E-5 | 1E-6 | 0.00017888 | 0.00014389 | 4.5398E-5 | 0.00032641 | 6.4053E-5
2895.593 | 6.757E-6 | 0.00017928 | 8.0423E-5 | 0.00084305 | 0.00027059 | 0.0026268 | 1.8735E-5 | 0.0001315 | 0.0059982 | 5.2323E-5 | 3.8341E-6 | 0.00016497 | 0.00012466 | 4.5043E-5 | 0.00032508 | 6.3628E-5
2896.557 | 2.7965E-6 | 0.00016069 | 8.8055E-5 | 0.00083491 | 0.00031206 | 0.0026303 | 1.2173E-5 | 0.00011641 | 0.0059618 | 6.9383E-5 | 1.2125E-5 | 0.00015679 | 0.00011211 | 4.0466E-5 | 0.00032614 | 6.0819E-5
2897.522 | 1.4644E-6 | 0.00015 | 9.34E-5 | 0.00083018 | 0.00034376 | 0.0026213 | 1.0229E-6 | 0.000107 | 0.0059366 | 8.678E-5 | 2.1387E-5 | 0.00015373 | 0.00010942 | 2.9483E-5 | 0.00032614 | 5.5729E-5
2898.486 | 1.2194E-6 | 0.00015146 | 9.6611E-5 | 0.00082861 | 0.0003516 | 0.0026036 | 1.6985E-5 | 9.9448E-5 | 0.0059208 | 0.0001113 | 3.0992E-5 | 0.00015625 | 0.0001186 | 1.3222E-5 | 0.00032141 | 5.1533E-5
2899.45 | 1.1137E-6 | 0.00016568 | 9.7458E-5 | 0.00086494 | 0.00033325 | 0.0025855 | 4.0748E-5 | 8.6796E-5 | 0.0059089 | 0.00012459 | 3.9595E-5 | 0.00016628 | 0.00013926 | 1.003E-6 | 0.00033056 | 5.3075E-5
2900.414 | 1.2685E-6 | 0.00018991 | 9.4881E-5 | 0.0009004 | 0.00029975 | 0.0025754 | 6.5401E-5 | 8.0024E-5 | 0.0058954 | 0.00011982 | 4.5267E-5 | 0.00018567 | 0.0001674 | 1.003E-6 | 0.00033121 | 6.3814E-5
2901.379 | 2.5452E-6 | 0.00021866 | 8.7788E-5 | 0.00092387 | 0.00026977 | 0.002576 | 8.6643E-5 | 6.6648E-5 | 0.0058743 | 9.6189E-5 | 4.6463E-5 | 0.00021382 | 0.00019585 | 1.003E-6 | 0.00032217 | 8.2967E-5
2902.343 | 5.747E-6 | 0.00024472 | 7.6543E-5 | 0.00092873 | 0.00025991 | 0.0025903 | 0.00010111 | 5.0701E-5 | 0.0058524 | 6.1453E-5 | 4.2886E-5 | 0.00024613 | 0.00021688 | 1.003E-6 | 0.00030835 | 0.00010484
2903.307 | 1.0972E-5 | 0.00026098 | 6.3848E-5 | 0.00091495 | 0.00027603 | 0.0026104 | 0.00011355 | 4.1948E-5 | 0.0058418 | 3.3495E-5 | 3.5438E-5 | 0.00027447 | 0.00022557 | 1.1063E-6 | 0.00031086 | 0.00012117
2904.271 | 1.7521E-5 | 0.00026304 | 5.4228E-5 | 0.00088857 | 0.0003105 | 0.0026263 | 0.00011726 | 4.5554E-5 | 0.0058423 | 1.689E-5 | 2.5522E-5 | 0.0002893 | 0.0002217 | 1.6073E-5 | 0.00033072 | 0.00012511
2905.235 | 2.4334E-5 | 0.0002516 | 5.2122E-5 | 0.000859 | 0.00034638 | 0.0026289 | 0.00011469 | 8.1451E-5 | 0.0058503 | 1.2321E-5 | 1.4594E-5 | 0.00028327 | 0.00020911 | 3.0555E-5 | 0.00034606 | 0.00011489
2906.2 | 3.0454E-5 | 0.00023282 | 5.9632E-5 | 0.00083522 | 0.00036605 | 0.0026132 | 0.00010884 | 0.00011654 | 0.0058575 | 2.5442E-5 | 4.4829E-6 | 0.0002547 | 0.00019315 | 4.3923E-5 | 0.00034718 | 9.4764E-5
2907.164 | 3.5114E-5 | 0.00021528 | 7.5095E-5 | 0.00082242 | 0.00035997 | 0.0025804 | 0.00010201 | 0.00013616 | 0.0058557 | 4.034E-5 | 1E-6 | 0.00020939 | 0.00017797 | 5.6378E-5 | 0.00032923 | 7.2833E-5
2908.128 | 3.7454E-5 | 0.00020505 | 9.3313E-5 | 0.00082024 | 0.00033085 | 0.0025372 | 9.5249E-5 | 0.00013284 | 0.0058414 | 4.5414E-5 | 1E-6 | 0.00016412 | 0.0001652 | 6.7223E-5 | 0.00029492 | 5.6932E-5
2909.092 | 3.6379E-5 | 0.0002018 | 0.00010749 | 0.00082322 | 0.00029122 | 0.0024935 | 8.8504E-5 | 0.00010912 | 0.0058161 | 3.9118E-5 | 3.7013E-6 | 0.0001555 | 0.00015414 | 7.437E-5 | 0.00025381 | 5.0817E-5
2910.057 | 3.1027E-5 | 0.00019911 | 0.00011195 | 0.00082333 | 0.00025615 | 0.0024578 | 8.0983E-5 | 7.5384E-5 | 0.0057846 | 2.534E-5 | 1.4216E-5 | 0.0001495 | 0.00014281 | 7.5522E-5 | 0.00023581 | 5.2959E-5
2911.021 | 2.1716E-5 | 0.00018912 | 0.00010458 | 0.00081356 | 0.00023523 | 0.0024345 | 7.1791E-5 | 5.4496E-5 | 0.0057517 | 1.0268E-5 | 2.2242E-5 | 0.00014728 | 0.00012916 | 7.0054E-5 | 0.0002332 | 5.8306E-5
2911.985 | 1.0593E-5 | 0.0001682 | 8.7754E-5 | 0.00079106 | 0.00022872 | 0.0024218 | 6.0887E-5 | 4.2246E-5 | 0.0057204 | 1.0213E-5 | 2.0669E-5 | 0.00014859 | 0.00011225 | 5.983E-5 | 0.00024476 | 6.172E-5
2912.949 | 1.1168E-6 | 0.00013976 | 7.0378E-5 | 0.00075869 | 0.00022951 | 0.0024135 | 4.9886E-5 | 3.9051E-5 | 0.0056929 | 1.8853E-5 | 6.207E-6 | 0.00015203 | 9.3249E-5 | 4.8183E-5 | 0.00026787 | 6.084E-5
2913.914 | 9.9371E-7 | 0.0001121 | 6.2033E-5 | 0.00072653 | 0.0002293 | 0.0024025 | 4.1946E-5 | 4.9736E-5 | 0.0056722 | 2.2641E-5 | 1E-6 | 0.00016512 | 7.6183E-5 | 3.7951E-5 | 0.00029568 | 5.6819E-5
2914.878 | 9.9371E-7 | 9.325E-5 | 6.157E-5 | 0.00071735 | 0.00022491 | 0.0023846 | 4.0286E-5 | 8.3258E-5 | 0.0056794 | 1.9542E-5 | 1E-6 | 0.00018636 | 6.7254E-5 | 3.0211E-5 | 0.00032057 | 5.283E-5
2915.842 | 6.1833E-7 | 8.6557E-5 | 7.0444E-5 | 0.00070859 | 0.00022076 | 0.0023604 | 4.6121E-5 | 0.00012082 | 0.0056993 | 1.1323E-5 | 1E-6 | 0.00020715 | 7.2549E-5 | 2.4757E-5 | 0.00033734 | 5.1547E-5
2916.806 | 3.0289E-6 | 8.9957E-5 | 8.6677E-5 | 0.00070036 | 0.00022618 | 0.0023336 | 5.7589E-5 | 0.0001531 | 0.0057201 | 1.8098E-6 | 1E-6 | 0.00022942 | 9.4647E-5 | 2.1626E-5 | 0.00034502 | 5.325E-5
2917.77 | 7.7424E-7 | 9.8893E-5 | 0.00010495 | 0.000703 | 0.00024919 | 0.0023082 | 7.0878E-5 | 0.00017384 | 0.0057382 | 1E-6 | 1E-6 | 0.00025135 | 0.00013025 | 2.2036E-5 | 0.00034657 | 5.5686E-5
2918.735 | 9.9371E-7 | 0.00011004 | 0.00011805 | 0.00071924 | 0.00029093 | 0.0022847 | 8.5468E-5 | 0.00018227 | 0.0057517 | 1E-6 | 1.9092E-6 | 0.00026713 | 0.00017082 | 2.7597E-5 | 0.00034709 | 5.56E-5
2919.699 | 9.9371E-7 | 0.00012283 | 0.00012244 | 0.0007277 | 0.00034394 | 0.0022599 | 0.00010177 | 0.00018242 | 0.0057674 | 1.6129E-5 | 3.784E-5 | 0.00027008 | 0.00020633 | 3.8434E-5 | 0.00035541 | 5.2137E-5
2920.663 | 9.9371E-7 | 0.00013818 | 0.00011897 | 0.0007234 | 0.00039539 | 0.0022297 | 0.00010915 | 0.00017975 | 0.0057994 | 4.386E-5 | 6.8029E-5 | 0.00025658 | 0.00022994 | 5.2128E-5 | 0.00037335 | 4.283E-5
2921.627 | 9.9371E-7 | 0.00015595 | 0.00010162 | 0.00070774 | 0.00043255 | 0.0021921 | 0.00012164 | 0.00017711 | 0.0058257 | 5.867E-5 | 8.6288E-5 | 0.00022805 | 0.00024054 | 6.4687E-5 | 0.00038974 | 3.278E-5
2922.592 | 9.9371E-7 | 0.00017374 | 7.4036E-5 | 0.00068735 | 0.00044784 | 0.00215 | 0.00014016 | 0.00017311 | 0.0058413 | 5.7944E-5 | 9.5552E-5 | 0.00019009 | 0.00024167 | 7.3031E-5 | 0.00039874 | 2.6868E-5
2923.556 | 9.9371E-7 | 0.00018774 | 4.3296E-5 | 0.00067046 | 0.00044068 | 0.0021096 | 0.00015704 | 0.00016406 | 0.0058419 | 4.6574E-5 | 9.3131E-5 | 0.00015005 | 0.00023774 | 7.6826E-5 | 0.00039464 | 2.6891E-5
2924.52 | 9.9371E-7 | 0.0001948 | 1.8292E-5 | 0.00066259 | 0.0004161 | 0.0020781 | 0.00016666 | 0.00014788 | 0.0058272 | 3.3051E-5 | 7.6038E-5 | 0.00011483 | 0.00023067 | 7.8105E-5 | 0.00038264 | 3.0891E-5
2925.484 | 9.9371E-7 | 0.00019404 | 7.0016E-6 | 0.00066389 | 0.00038142 | 0.0020594 | 0.00016591 | 0.00012698 | 0.0058056 | 2.345E-5 | 4.9903E-5 | 0.00010375 | 0.00021959 | 7.8967E-5 | 0.00035943 | 3.7494E-5
2926.449 | 9.9371E-7 | 0.00018691 | 1.3354E-5 | 0.00066945 | 0.00034312 | 0.0020523 | 0.00015621 | 0.00010734 | 0.0058131 | 1.7676E-5 | 2.157E-5 | 0.00011535 | 0.00020357 | 7.953E-5 | 0.00032904 | 4.7233E-5
2927.413 | 9.9371E-7 | 0.00017617 | 3.5307E-5 | 0.00067259 | 0.00030564 | 0.0020513 | 0.00014453 | 9.4852E-5 | 0.0058217 | 1.0809E-5 | 4.6121E-6 | 0.00013581 | 0.00018494 | 7.8105E-5 | 0.00030127 | 5.3395E-5
2928.377 | 9.9371E-7 | 0.00016447 | 6.544E-5 | 0.00066894 | 0.00027195 | 0.0020496 | 0.00014152 | 9.1886E-5 | 0.0058348 | 1E-6 | 1E-6 | 0.00015895 | 0.00016975 | 7.3482E-5 | 0.00028493 | 5.33E-5
2929.341 | 9.9371E-7 | 0.00015347 | 9.4072E-5 | 0.00065902 | 0.00024521 | 0.0020422 | 0.00012928 | 9.6702E-5 | 0.0058549 | 1E-6 | 1E-6 | 0.00017625 | 0.0001648 | 6.7175E-5 | 0.00028419 | 4.6794E-5
2930.306 | 9.9371E-7 | 0.0001436 | 0.00011347 | 0.00064781 | 0.0002295 | 0.0020286 | 0.000111 | 0.00010584 | 0.0058823 | 1E-6 | 2.7255E-6 | 0.00018061 | 0.00017318 | 6.3399E-5 | 0.00029753 | 3.633E-5
2931.27 | 9.9371E-7 | 0.00013428 | 0.00012083 | 0.00064187 | 0.00022891 | 0.0020127 | 9.2864E-5 | 0.00011689 | 0.0059141 | 1E-6 | 1.0751E-5 | 0.00017034 | 0.00019187 | 6.6501E-5 | 0.00031938 | 2.5969E-5
2932.234 | 9.9371E-7 | 0.00012451 | 0.00011852 | 0.00064564 | 0.00024518 | 0.0020016 | 7.8533E-5 | 0.00012918 | 0.005948 | 1E-6 | 1.7397E-5 | 0.00015071 | 0.00021344 | 7.77E-5 | 0.00034308 | 2.1868E-5
2933.198 | 9.9371E-7 | 0.00011367 | 0.00011169 | 0.00065919 | 0.00027543 | 0.0020014 | 7.126E-5 | 0.00014202 | 0.005979 | 2.6899E-6 | 2.4117E-5 | 0.00013162 | 0.00023048 | 9.3682E-5 | 0.00036324 | 2.0086E-5
2934.162 | 1.096E-5 | 0.00010219 | 0.00010504 | 0.00067843 | 0.00031209 | 0.0020145 | 7.0997E-5 | 0.00015261 | 0.0059945 | 1.5297E-5 | 3.2818E-5 | 0.00012244 | 0.00023948 | 0.00010824 | 0.00037676 | 2.5225E-5
2935.127 | 2.0134E-5 | 9.8935E-5 | 0.00010074 | 0.00069746 | 0.00034553 | 0.0020388 | 7.5034E-5 | 0.00015636 | 0.0059967 | 3.8525E-5 | 4.3693E-5 | 0.00012729 | 0.00024113 | 0.00011579 | 0.00038257 | 3.4963E-5
2936.091 | 2.46E-5 | 9.7575E-5 | 0.00011205 | 0.00071134 | 0.00036808 | 0.0020682 | 8.116E-5 | 0.00014996 | 0.0059913 | 5.0775E-5 | 5.4649E-5 | 0.00014343 | 0.00023738 | 0.00011433 | 0.00038125 | 4.628E-5
2937.055 | 2.412E-5 | 9.1781E-5 | 0.00011785 | 0.00071787 | 0.000377 | 0.0020967 | 8.8108E-5 | 0.0001349 | 0.0059842 | 5.154E-5 | 6.2602E-5 | 0.00016441 | 0.00022828 | 0.00010608 | 0.00037468 | 5.7397E-5
2938.019 | 2.0862E-5 | 8.5786E-5 | 0.00010979 | 0.00071783 | 0.00037439 | 0.0021204 | 9.7311E-5 | 0.0001183 | 0.0059792 | 4.8343E-5 | 6.549E-5 | 0.00021675 | 0.00021171 | 9.5641E-5 | 0.0003657 | 6.7224E-5
2938.984 | 1.8345E-5 | 9.6604E-5 | 9.4205E-5 | 0.00071408 | 0.00036453 | 0.0021388 | 0.0001103 | 0.00010967 | 0.0059753 | 4.3647E-5 | 6.335E-5 | 0.00025522 | 0.00018634 | 8.7339E-5 | 0.00035753 | 7.471E-5
2939.948 | 1.9368E-5 | 0.00011337 | 9.1069E-5 | 0.00071763 | 0.00035083 | 0.002153 | 0.00011758 | 0.00011524 | 0.0059674 | 3.2814E-5 | 5.7811E-5 | 0.00027458 | 0.00015504 | 8.3007E-5 | 0.00035268 | 7.837E-5
2940.912 | 2.4147E-5 | 0.00013359 | 8.6372E-5 | 0.00072434 | 0.00033464 | 0.0021646 | 0.00011969 | 0.00013349 | 0.0059499 | 2.0626E-5 | 5.0561E-5 | 0.00027417 | 0.00012554 | 8.1342E-5 | 0.00035222 | 7.6626E-5
2941.876 | 2.9883E-5 | 0.00015275 | 8.0673E-5 | 0.00072911 | 0.00031645 | 0.0021733 | 0.00011849 | 0.00015499 | 0.0059296 | 1.2506E-5 | 4.2186E-5 | 0.00025724 | 0.00010708 | 7.8809E-5 | 0.00035571 | 6.8874E-5
2942.841 | 3.2139E-5 | 0.00016502 | 7.5942E-5 | 0.00073202 | 0.00029786 | 0.0021787 | 0.00011502 | 0.00016716 | 0.0059174 | 1.203E-5 | 3.2384E-5 | 0.00023008 | 0.00010558 | 7.167E-5 | 0.00036202 | 5.6456E-5
2943.805 | 2.7299E-5 | 0.00016544 | 7.4789E-5 | 0.000735 | 0.00028202 | 0.0021809 | 0.00010843 | 0.00016117 | 0.005906 | 2.2338E-5 | 2.1251E-5 | 0.00020068 | 0.00012079 | 5.8193E-5 | 0.00037024 | 4.2647E-5
2944.769 | 1.4721E-5 | 0.00015295 | 7.8454E-5 | 0.00074723 | 0.00027169 | 0.0021825 | 9.7096E-5 | 0.00013698 | 0.0059007 | 4.2391E-5 | 1.0429E-5 | 0.00017674 | 0.00014752 | 4.007E-5 | 0.00038019 | 3.162E-5
2945.733 | 9.9371E-7 | 0.00013229 | 8.496E-5 | 0.00075897 | 0.00026677 | 0.0021877 | 8.1372E-5 | 0.00010418 | 0.0059026 | 6.8937E-5 | 2.821E-6 | 0.00016305 | 0.00017921 | 2.2138E-5 | 0.00039533 | 2.692E-5
2946.697 | 9.9371E-7 | 0.00011299 | 8.9196E-5 | 0.00077112 | 0.00026386 | 0.0022009 | 7.3418E-5 | 8.7525E-5 | 0.0059082 | 9.6886E-5 | 8.923E-7 | 0.00015965 | 0.00021062 | 1.0446E-5 | 0.00042767 | 3.0302E-5
2947.662 | 9.9371E-7 | 0.00010507 | 8.5515E-5 | 0.00078571 | 0.00025887 | 0.0022241 | 7.9831E-5 | 7.5645E-5 | 0.0059219 | 0.00011916 | 4.7373E-6 | 0.00016165 | 0.00023749 | 9.4337E-6 | 0.00046632 | 4.1265E-5
2948.626 | 9.9371E-7 | 0.00011351 | 7.1444E-5 | 0.0008043 | 0.00025105 | 0.0022549 | 9.2733E-5 | 7.096E-5 | 0.0059371 | 0.00012888 | 1.1507E-5 | 0.0001613 | 0.00025439 | 1.975E-5 | 0.00050233 | 5.7176E-5
2949.59 | 9.9371E-7 | 0.00013496 | 4.9904E-5 | 0.0008269 | 0.00024476 | 0.0022868 | 0.00010945 | 9.0379E-5 | 0.0059273 | 0.00012213 | 1.6909E-5 | 0.0001937 | 0.00025421 | 3.7931E-5 | 0.00052447 | 7.3825E-5
2950.554 | 9.9371E-7 | 0.00015911 | 2.8184E-5 | 0.00085203 | 0.0002472 | 0.0023118 | 0.0001247 | 0.00011609 | 0.0058921 | 9.9817E-5 | 1.7861E-5 | 0.00022198 | 0.00023117 | 5.7991E-5 | 0.0005246 | 8.6325E-5
2951.519 | 9.9371E-7 | 0.00017425 | 1.4058E-5 | 0.00087767 | 0.00026298 | 0.0023237 | 0.00014382 | 0.00013583 | 0.0058417 | 6.7441E-5 | 1.4408E-5 | 0.00023797 | 0.00018608 | 7.3934E-5 | 0.00050201 | 9.0527E-5
2952.483 | 2.2808E-6 | 0.00017348 | 1.1697E-5 | 0.00090166 | 0.00028982 | 0.0023209 | 0.00015858 | 0.00014454 | 0.0057909 | 3.2724E-5 | 9.452E-6 | 0.00023686 | 0.00012937 | 8.1668E-5 | 0.00046384 | 8.4554E-5
2953.447 | 8.9314E-6 | 0.00015782 | 1.9966E-5 | 0.00092094 | 0.00031865 | 0.0023068 | 0.0001558 | 0.0001433 | 0.0057543 | 1.4086E-5 | 6.5145E-6 | 0.00021961 | 7.8244E-5 | 7.9771E-5 | 0.00042126 | 6.9789E-5
2954.411 | 1.4819E-5 | 0.00013433 | 3.3885E-5 | 0.0009306 | 0.00033831 | 0.0022887 | 0.00013983 | 0.00013674 | 0.0057394 | 1E-6 | 7.2632E-6 | 0.00019329 | 5.7887E-5 | 6.9413E-5 | 0.00038375 | 5.0585E-5
2955.376 | 1.9941E-5 | 0.00011126 | 4.786E-5 | 0.00092473 | 0.00034191 | 0.0022749 | 0.00012091 | 0.00012944 | 0.0057377 | 1E-6 | 1.0619E-5 | 0.00016829 | 6.8254E-5 | 5.3997E-5 | 0.00035636 | 3.2518E-5
2956.34 | 2.2284E-5 | 9.3529E-5 | 5.8286E-5 | 0.00089985 | 0.00033047 | 0.0022714 | 0.00010963 | 0.00012371 | 0.0057517 | 1E-6 | 1.3976E-5 | 0.00015366 | 9.0075E-5 | 3.8567E-5 | 0.00034196 | 2.0131E-5
2957.304 | 1.9017E-5 | 8.1411E-5 | 6.4196E-5 | 0.00085896 | 0.00031187 | 0.0022798 | 0.00011158 | 0.00011992 | 0.0057693 | 1E-6 | 1.5428E-5 | 0.00015263 | 0.0001125 | 2.8411E-5 | 0.00032893 | 1.5254E-5
2958.268 | 9.1445E-6 | 7.273E-5 | 6.6209E-5 | 0.00081264 | 0.00029605 | 0.0022962 | 0.00013066 | 0.0001182 | 0.0057846 | 1E-6 | 1.5128E-5 | 0.00016124 | 0.0001409 | 2.6861E-5 | 0.00031737 | 1.683E-5
2959.233 | 9.9371E-7 | 6.6196E-5 | 6.534E-5 | 0.00077499 | 0.00028969 | 0.002313 | 0.00014881 | 0.00011955 | 0.0057966 | 1E-6 | 1.475E-5 | 0.00017033 | 0.00016312 | 3.327E-5 | 0.00030951 | 2.2017E-5
2960.197 | 9.9371E-7 | 6.3205E-5 | 6.2801E-5 | 0.00075651 | 0.00029363 | 0.0023212 | 0.00015751 | 0.00012541 | 0.0058158 | 1E-6 | 1.5677E-5 | 0.00024793 | 0.00017423 | 4.2744E-5 | 0.00030903 | 2.7674E-5
2961.161 | 9.9371E-7 | 6.6821E-5 | 6.0603E-5 | 0.00075855 | 0.00030389 | 0.0023145 | 0.00015483 | 0.00013629 | 0.0058335 | 2.5059E-5 | 1.7586E-5 | 0.00031252 | 0.00017694 | 4.8344E-5 | 0.00031851 | 3.142E-5
2962.125 | 9.9371E-7 | 7.903E-5 | 6.1735E-5 | 0.0007735 | 0.00031501 | 0.0022919 | 0.00014315 | 0.00015099 | 0.0058455 | 4.8685E-5 | 1.8706E-5 | 0.00035109 | 0.0001729 | 4.4685E-5 | 0.00033694 | 3.2067E-5
2963.089 | 5.1946E-6 | 9.8532E-5 | 6.8954E-5 | 0.00079056 | 0.00032333 | 0.0022582 | 0.00012366 | 0.00016699 | 0.005869 | 6.7552E-5 | 1.7513E-5 | 0.00035839 | 0.00016115 | 3.0773E-5 | 0.00035905 | 2.9774E-5
2964.054 | 2.0789E-5 | 0.00012076 | 8.2588E-5 | 0.00080263 | 0.00032863 | 0.0022218 | 0.00010302 | 0.00018147 | 0.0058975 | 7.9645E-5 | 1.438E-5 | 0.00033738 | 0.00014035 | 1.0394E-5 | 0.00037705 | 2.6119E-5
2965.018 | 2.9289E-5 | 0.0001402 | 9.9078E-5 | 0.00080959 | 0.00033338 | 0.0021908 | 8.6842E-5 | 0.00019211 | 0.0059247 | 8.9655E-5 | 1.1707E-5 | 0.00029771 | 0.00011224 | 1.003E-6 | 0.00038419 | 2.3888E-5
2965.982 | 2.8096E-5 | 0.00015337 | 0.00011186 | 0.00081605 | 0.00034049 | 0.0021694 | 8.193E-5 | 0.00019706 | 0.0059464 | 9.8769E-5 | 1.2224E-5 | 0.00025145 | 8.3312E-5 | 1.003E-6 | 0.00037779 | 2.6206E-5
2966.946 | 2.0215E-5 | 0.00016027 | 0.00011469 | 0.00082611 | 0.00035075 | 0.0021571 | 9.4741E-5 | 0.00019458 | 0.0059598 | 0.0001032 | 1.6577E-5 | 0.00020748 | 6.2361E-5 | 1.003E-6 | 0.00036016 | 3.5027E-5
2967.911 | 1.1449E-5 | 0.00016321 | 0.00010536 | 0.00083936 | 0.00036156 | 0.0021511 | 0.00011264 | 0.00018323 | 0.005964 | 9.8975E-5 | 2.1972E-5 | 0.00016776 | 5.5638E-5 | 1.003E-6 | 0.00033695 | 4.9623E-5
2968.875 | 5.8383E-6 | 0.00016404 | 8.7217E-5 | 0.00085084 | 0.00036788 | 0.0021492 | 0.00012967 | 0.00016275 | 0.0059639 | 8.2243E-5 | 2.3042E-5 | 0.0001634 | 6.2615E-5 | 1.003E-6 | 0.00031429 | 6.6138E-5
2969.839 | 2.9071E-6 | 0.0001623 | 6.7369E-5 | 0.00085453 | 0.00036517 | 0.0021513 | 0.00014169 | 0.00013554 | 0.005994 | 5.1927E-5 | 1.4695E-5 | 0.00016826 | 7.5991E-5 | 3.9753E-6 | 0.00029667 | 7.885E-5
2970.803 | 9.9371E-7 | 0.00015662 | 5.2742E-5 | 0.00084769 | 0.00035336 | 0.0021595 | 0.00014745 | 0.00010819 | 0.0060242 | 2.0571E-5 | 1E-6 | 0.00016805 | 8.6781E-5 | 1.9114E-5 | 0.00028655 | 8.3142E-5
2971.768 | 9.9371E-7 | 0.00014909 | 4.67E-5 | 0.0008342 | 0.00034002 | 0.0021783 | 0.00015585 | 9.2862E-5 | 0.006057 | 1E-6 | 8.1917E-6 | 0.00016345 | 9.2345E-5 | 3.1857E-5 | 0.00028548 | 7.9114E-5
2972.732 | 9.9371E-7 | 0.00015029 | 4.8199E-5 | 0.00082659 | 0.00034127 | 0.0022159 | 0.00018376 | 0.0001155 | 0.0060971 | 1E-6 | 2.4159E-5 | 0.00015873 | 0.00010327 | 4.4704E-5 | 0.00029592 | 7.4216E-5
2973.696 | 9.9371E-7 | 0.00018156 | 5.3858E-5 | 0.00084706 | 0.00038046 | 0.0022877 | 0.00023242 | 0.00017776 | 0.0061512 | 1E-6 | 5.1072E-5 | 0.00016383 | 0.00014526 | 6.6016E-5 | 0.00032324 | 8.3447E-5
2974.66 | 3.0925E-5 | 0.00027355 | 8.2148E-5 | 0.00092778 | 0.00048613 | 0.0024192 | 0.00033051 | 0.00033114 | 0.0062404 | 4.9617E-5 | 0.00012213 | 0.00019481 | 0.00025559 | 0.00010995 | 0.00039808 | 0.00017403
2975.625 | 0.00020294 | 0.00046359 | 0.00019122 | 0.0011107 | 0.00069223 | 0.0026477 | 0.0005213 | 0.0006017 | 0.0065145 | 0.00018087 | 0.00035603 | 0.00027287 | 0.00047765 | 0.00019526 | 0.00062541 | 0.00037642
2976.589 | 0.0005262 | 0.00079682 | 0.00038688 | 0.0014478 | 0.0010427 | 0.0030231 | 0.00086316 | 0.0010317 | 0.0069497 | 0.00046707 | 0.00076386 | 0.00062055 | 0.00086023 | 0.00038714 | 0.00099828 | 0.00073176
2977.553 | 0.0010485 | 0.001332 | 0.00072431 | 0.002002 | 0.0015983 | 0.0036096 | 0.0014306 | 0.0016791 | 0.0076115 | 0.00093412 | 0.0014067 | 0.0012094 | 0.0014631 | 0.00086995 | 0.0015813 | 0.0012967
2978.517 | 0.0018431 | 0.0021503 | 0.0012751 | 0.0028507 | 0.0024431 | 0.0044893 | 0.002317 | 0.0026271 | 0.0085882 | 0.0016584 | 0.0023646 | 0.0020785 | 0.0023671 | 0.0016148 | 0.0024607 | 0.0021443
2979.481 | 0.0030056 | 0.0033559 | 0.0021245 | 0.0040839 | 0.0036808 | 0.0057614 | 0.0036303 | 0.0039838 | 0.0099874 | 0.0027395 | 0.0037375 | 0.0033252 | 0.0036764 | 0.0027216 | 0.0037411 | 0.0033687
2980.446 | 0.0046486 | 0.0050675 | 0.0033675 | 0.0058023 | 0.0054262 | 0.0075369 | 0.0054842 | 0.0058739 | 0.011927 | 0.0042924 | 0.0056379 | 0.0050662 | 0.005511 | 0.0043066 | 0.0055372 | 0.0050827
2981.41 | 0.0068835 | 0.0073992 | 0.0051016 | 0.0081071 | 0.0077869 | 0.0099244 | 0.007982 | 0.0084184 | 0.014514 | 0.0064302 | 0.0081732 | 0.0074169 | 0.0079864 | 0.0064854 | 0.0079567 | 0.0074011
2982.374 | 0.0098056 | 0.010444 | 0.0074212 | 0.011091 | 0.010853 | 0.013018 | 0.011206 | 0.011716 | 0.017834 | 0.0092503 | 0.011433 | 0.010476 | 0.011196 | 0.009357 | 0.011088 | 0.010424
2983.338 | 0.013481 | 0.014263 | 0.01041 | 0.014829 | 0.014685 | 0.016885 | 0.01521 | 0.015827 | 0.021938 | 0.012824 | 0.01548 | 0.014311 | 0.015199 | 0.012991 | 0.014992 | 0.014221
2984.303 | 0.017955 | 0.018894 | 0.014144 | 0.019378 | 0.019327 | 0.021568 | 0.020029 | 0.020784 | 0.026859 | 0.017203 | 0.020358 | 0.018969 | 0.020027 | 0.017437 | 0.019708 | 0.018839
2985.267 | 0.023242 | 0.024345 | 0.018677 | 0.024765 | 0.02479 | 0.027079 | 0.025673 | 0.026579 | 0.032601 | 0.022417 | 0.026084 | 0.024468 | 0.025686 | 0.022715 | 0.025249 | 0.024299
2986.231 | 0.029335 | 0.030605 | 0.024035 | 0.030985 | 0.031061 | 0.033401 | 0.032127 | 0.033185 | 0.039156 | 0.028472 | 0.032649 | 0.030803 | 0.032158 | 0.028822 | 0.031602 | 0.030599
2987.195 | 0.036187 | 0.037619 | 0.0302 | 0.037989 | 0.038088 | 0.040476 | 0.039337 | 0.040538 | 0.046477 | 0.035336 | 0.04 | 0.037929 | 0.039397 | 0.035719 | 0.03872 | 0.037702
2988.16 | 0.043719 | 0.045304 | 0.037113 | 0.04569 | 0.045781 | 0.048216 | 0.047212 | 0.04855 | 0.054481 | 0.042938 | 0.048046 | 0.045767 | 0.047323 | 0.043334 | 0.046522 | 0.045534
2989.124 | 0.051814 | 0.053539 | 0.044676 | 0.053964 | 0.054022 | 0.056508 | 0.055635 | 0.05711 | 0.063047 | 0.051168 | 0.056661 | 0.054204 | 0.055825 | 0.051565 | 0.054901 | 0.053986
2990.088 | 0.060353 | 0.062203 | 0.052782 | 0.062689 | 0.062691 | 0.065241 | 0.064493 | 0.066107 | 0.072046 | 0.05991 | 0.06572 | 0.063121 | 0.064792 | 0.060307 | 0.063749 | 0.06294
2991.052 | 0.069205 | 0.07117 | 0.061316 | 0.071733 | 0.071664 | 0.074299 | 0.07367 | 0.07542 | 0.081342 | 0.069037 | 0.075098 | 0.072392 | 0.074101 | 0.069445 | 0.07295 | 0.072272
2992.016 | 0.078251 | 0.080326 | 0.070168 | 0.080978 | 0.080827 | 0.083576 | 0.083056 | 0.084932 | 0.090812 | 0.078434 | 0.08468 | 0.081901 | 0.083635 | 0.078871 | 0.082397 | 0.081868
2992.981 | 0.087369 | 0.089551 | 0.079217 | 0.090304 | 0.09006 | 0.09295 | 0.092531 | 0.094511 | 0.10034 | 0.087983 | 0.094345 | 0.091524 | 0.093273 | 0.088459 | 0.091966 | 0.091608
2993.945 | 0.096446 | 0.098733 | 0.088343 | 0.099598 | 0.099253 | 0.1023 | 0.10197 | 0.10403 | 0.10982 | 0.097567 | 0.10397 | 0.10115 | 0.1029 | 0.098085 | 0.10154 | 0.10138
2994.909 | 0.10537 | 0.10776 | 0.097428 | 0.10876 | 0.1083 | 0.11151 | 0.11124 | 0.11338 | 0.11916 | 0.10707 | 0.11345 | 0.11066 | 0.11241 | 0.10763 | 0.111 | 0.11107
2995.873 | 0.11408 | 0.11658 | 0.10639 | 0.11772 | 0.11713 | 0.12049 | 0.12029 | 0.12249 | 0.1283 | 0.11643 | 0.12272 | 0.12001 | 0.12173 | 0.11701 | 0.12029 | 0.12061
2996.838 | 0.12253 | 0.12514 | 0.11517 | 0.12645 | 0.12572 | 0.12922 | 0.12906 | 0.13134 | 0.1372 | 0.12557 | 0.13174 | 0.12916 | 0.13083 | 0.12618 | 0.12936 | 0.12995
2997.802 | 0.13073 | 0.13346 | 0.12375 | 0.13495 | 0.13406 | 0.13769 | 0.13758 | 0.13995 | 0.14585 | 0.13449 | 0.14054 | 0.13811 | 0.1397 | 0.13514 | 0.13822 | 0.13907
2998.766 | 0.1387 | 0.14157 | 0.13214 | 0.14323 | 0.14217 | 0.14595 | 0.14589 | 0.14835 | 0.15426 | 0.14321 | 0.14914 | 0.14687 | 0.14835 | 0.14391 | 0.14692 | 0.14797
2999.73 | 0.1465 | 0.14952 | 0.14036 | 0.15135 | 0.15011 | 0.15406 | 0.15404 | 0.15658 | 0.16249 | 0.15177 | 0.1576 | 0.15549 | 0.15681 | 0.15251 | 0.15548 | 0.15669
3000.695 | 0.1542 | 0.15737 | 0.14846 | 0.15935 | 0.15794 | 0.16208 | 0.16209 | 0.16472 | 0.1706 | 0.16021 | 0.16594 | 0.16401 | 0.16515 | 0.16098 | 0.16395 | 0.16526
3001.659 | 0.1619 | 0.16519 | 0.15651 | 0.16732 | 0.16574 | 0.17009 | 0.17012 | 0.17282 | 0.17869 | 0.16863 | 0.17425 | 0.17247 | 0.17346 | 0.1694 | 0.17238 | 0.17376
3002.623 | 0.16968 | 0.17307 | 0.16459 | 0.17533 | 0.17361 | 0.17816 | 0.1782 | 0.18097 | 0.18684 | 0.17706 | 0.18259 | 0.18095 | 0.18182 | 0.17784 | 0.18083 | 0.18225
3003.587 | 0.17762 | 0.18108 | 0.17277 | 0.18346 | 0.18161 | 0.18635 | 0.18639 | 0.18923 | 0.19512 | 0.18558 | 0.19102 | 0.1895 | 0.19029 | 0.18635 | 0.18935 | 0.19081
3004.552 | 0.18573 | 0.18925 | 0.18108 | 0.19173 | 0.18977 | 0.19466 | 0.19473 | 0.19762 | 0.20354 | 0.19419 | 0.19956 | 0.19813 | 0.19889 | 0.19497 | 0.19796 | 0.19946
3005.516 | 0.19399 | 0.19758 | 0.1895 | 0.20012 | 0.19808 | 0.20308 | 0.20318 | 0.20614 | 0.21208 | 0.20287 | 0.2082 | 0.20683 | 0.20759 | 0.20366 | 0.20664 | 0.20817
3006.48 | 0.20234 | 0.20599 | 0.19798 | 0.20859 | 0.20648 | 0.21155 | 0.2117 | 0.21473 | 0.22068 | 0.2116 | 0.2169 | 0.21556 | 0.21631 | 0.21238 | 0.21537 | 0.21688
3007.444 | 0.2107 | 0.21444 | 0.20646 | 0.21709 | 0.21491 | 0.22003 | 0.22022 | 0.22332 | 0.22928 | 0.22031 | 0.22559 | 0.22425 | 0.22499 | 0.22105 | 0.22407 | 0.22553
3008.408 | 0.21902 | 0.22284 | 0.21487 | 0.22555 | 0.2233 | 0.22849 | 0.22869 | 0.23187 | 0.23782 | 0.22896 | 0.23421 | 0.23286 | 0.23358 | 0.22963 | 0.2327 | 0.23406
3009.373 | 0.22725 | 0.23115 | 0.22316 | 0.23392 | 0.2316 | 0.23687 | 0.23706 | 0.24031 | 0.24626 | 0.23752 | 0.24274 | 0.24134 | 0.24205 | 0.23808 | 0.24122 | 0.24243
3010.337 | 0.23535 | 0.23932 | 0.2313 | 0.24215 | 0.23977 | 0.24515 | 0.24531 | 0.24862 | 0.25458 | 0.24593 | 0.25113 | 0.24967 | 0.25041 | 0.24639 | 0.24958 | 0.25062
3011.301 | 0.24332 | 0.24735 | 0.23929 | 0.25024 | 0.24779 | 0.2533 | 0.25342 | 0.25677 | 0.26277 | 0.25419 | 0.25938 | 0.25785 | 0.25863 | 0.25454 | 0.25778 | 0.25864
3012.265 | 0.25115 | 0.25522 | 0.24714 | 0.25816 | 0.25568 | 0.2613 | 0.2614 | 0.26478 | 0.27083 | 0.2623 | 0.26749 | 0.26588 | 0.26672 | 0.26255 | 0.26582 | 0.26649
3013.23 | 0.25886 | 0.26299 | 0.25488 | 0.26597 | 0.26347 | 0.26917 | 0.26928 | 0.27268 | 0.27879 | 0.27029 | 0.27549 | 0.27382 | 0.2747 | 0.27045 | 0.27376 | 0.27423
3014.194 | 0.26653 | 0.27073 | 0.26257 | 0.27374 | 0.27122 | 0.27696 | 0.27711 | 0.28055 | 0.2867 | 0.27823 | 0.28343 | 0.28173 | 0.28263 | 0.27829 | 0.28164 | 0.28192
3015.158 | 0.27424 | 0.27851 | 0.27029 | 0.28154 | 0.27902 | 0.28477 | 0.28498 | 0.28848 | 0.29463 | 0.28621 | 0.2914 | 0.2897 | 0.29058 | 0.28616 | 0.28955 | 0.28961
3016.122 | 0.28209 | 0.28645 | 0.27812 | 0.28947 | 0.28694 | 0.2927 | 0.29297 | 0.29654 | 0.30268 | 0.2943 | 0.29947 | 0.2978 | 0.29863 | 0.29412 | 0.29756 | 0.2974
3017.087 | 0.29016 | 0.29462 | 0.28614 | 0.2976 | 0.29506 | 0.30084 | 0.30115 | 0.30481 | 0.31091 | 0.30258 | 0.30773 | 0.3061 | 0.30685 | 0.30226 | 0.30575 | 0.30536
3018.051 | 0.29851 | 0.30305 | 0.29438 | 0.30597 | 0.30344 | 0.30925 | 0.30957 | 0.3133 | 0.31937 | 0.31107 | 0.31621 | 0.31461 | 0.3153 | 0.3106 | 0.31414 | 0.31352
3019.015 | 0.30716 | 0.31177 | 0.30286 | 0.31459 | 0.3121 | 0.31792 | 0.31823 | 0.32202 | 0.32809 | 0.31978 | 0.32492 | 0.32332 | 0.32398 | 0.31917 | 0.32273 | 0.32192
3019.979 | 0.31608 | 0.32072 | 0.31158 | 0.32344 | 0.32101 | 0.32683 | 0.32712 | 0.33094 | 0.33703 | 0.32869 | 0.33383 | 0.33221 | 0.33286 | 0.32793 | 0.3315 | 0.33053
3020.943 | 0.3252 | 0.32987 | 0.32049 | 0.33248 | 0.33014 | 0.33592 | 0.33619 | 0.34001 | 0.34614 | 0.33774 | 0.3429 | 0.34122 | 0.3419 | 0.33683 | 0.3404 | 0.33931
3021.908 | 0.33446 | 0.33913 | 0.32953 | 0.34164 | 0.3394 | 0.34513 | 0.34536 | 0.34918 | 0.35536 | 0.34688 | 0.35205 | 0.35031 | 0.35102 | 0.34581 | 0.34937 | 0.34817
3022.872 | 0.34376 | 0.34844 | 0.33863 | 0.35084 | 0.3487 | 0.35438 | 0.35458 | 0.35838 | 0.36461 | 0.35604 | 0.36124 | 0.35942 | 0.36015 | 0.35479 | 0.35835 | 0.35705
3023.836 | 0.353 | 0.35772 | 0.34769 | 0.36 | 0.35795 | 0.36358 | 0.36376 | 0.36754 | 0.3738 | 0.36512 | 0.37037 | 0.36848 | 0.36921 | 0.36371 | 0.36728 | 0.36586
3024.8 | 0.36213 | 0.36689 | 0.35663 | 0.36904 | 0.36706 | 0.37266 | 0.37282 | 0.37658 | 0.38284 | 0.37405 | 0.37938 | 0.37741 | 0.37812 | 0.3725 | 0.37609 | 0.37454
3025.765 | 0.37108 | 0.37586 | 0.36535 | 0.3779 | 0.37598 | 0.38152 | 0.38167 | 0.38543 | 0.39167 | 0.38277 | 0.38818 | 0.38614 | 0.38683 | 0.38109 | 0.38472 | 0.38304
3026.729 | 0.37982 | 0.3846 | 0.37383 | 0.38655 | 0.38467 | 0.39014 | 0.39028 | 0.39404 | 0.40026 | 0.39127 | 0.39674 | 0.39462 | 0.39531 | 0.38944 | 0.39313 | 0.39136
3027.693 | 0.38835 | 0.3931 | 0.38207 | 0.39497 | 0.39313 | 0.39851 | 0.39864 | 0.40242 | 0.40861 | 0.39956 | 0.40506 | 0.40284 | 0.40357 | 0.39756 | 0.40132 | 0.39949
3028.657 | 0.39669 | 0.40139 | 0.39011 | 0.40318 | 0.40137 | 0.40667 | 0.40677 | 0.41059 | 0.41674 | 0.40766 | 0.41317 | 0.41083 | 0.41163 | 0.40548 | 0.4093 | 0.40745
3029.622 | 0.40483 | 0.40948 | 0.39797 | 0.41117 | 0.4094 | 0.41463 | 0.41471 | 0.41856 | 0.42468 | 0.41558 | 0.42109 | 0.41862 | 0.41951 | 0.41321 | 0.41708 | 0.41523
3030.586 | 0.41275 | 0.41737 | 0.40565 | 0.41893 | 0.41718 | 0.42239 | 0.42245 | 0.4263 | 0.43241 | 0.42329 | 0.42882 | 0.42623 | 0.42721 | 0.42077 | 0.42465 | 0.42281
3031.55 | 0.42038 | 0.425 | 0.41308 | 0.4264 | 0.42467 | 0.4299 | 0.42996 | 0.43378 | 0.43988 | 0.43074 | 0.4363 | 0.43361 | 0.43466 | 0.4281 | 0.43196 | 0.43012
3032.514 | 0.42764 | 0.4323 | 0.42019 | 0.43353 | 0.43181 | 0.43709 | 0.43716 | 0.44091 | 0.44702 | 0.43786 | 0.44346 | 0.4407 | 0.44179 | 0.43515 | 0.43897 | 0.4371
3033.479 | 0.4345 | 0.4392 | 0.42692 | 0.44028 | 0.43857 | 0.44389 | 0.44398 | 0.44766 | 0.45377 | 0.4446 | 0.45024 | 0.44746 | 0.44855 | 0.44186 | 0.44562 | 0.44371
3034.443 | 0.44095 | 0.44568 | 0.43324 | 0.44664 | 0.44496 | 0.4503 | 0.45042 | 0.45403 | 0.46012 | 0.45096 | 0.45663 | 0.45386 | 0.45493 | 0.44823 | 0.45194 | 0.44996
3035.407 | 0.44701 | 0.45178 | 0.43918 | 0.45264 | 0.45102 | 0.45635 | 0.45648 | 0.46005 | 0.46612 | 0.45699 | 0.46268 | 0.45991 | 0.46095 | 0.45427 | 0.45796 | 0.4559
3036.371 | 0.45277 | 0.45756 | 0.44482 | 0.45837 | 0.45681 | 0.46211 | 0.46225 | 0.46577 | 0.47185 | 0.46276 | 0.46845 | 0.46566 | 0.46671 | 0.46004 | 0.46373 | 0.4616
3037.335 | 0.4583 | 0.46312 | 0.45025 | 0.46389 | 0.46239 | 0.46767 | 0.4678 | 0.47129 | 0.47738 | 0.46834 | 0.47401 | 0.47118 | 0.47227 | 0.46561 | 0.46932 | 0.46713
3038.3 | 0.46369 | 0.46854 | 0.45557 | 0.46929 | 0.46785 | 0.47309 | 0.47322 | 0.47669 | 0.48279 | 0.47382 | 0.47946 | 0.47657 | 0.47773 | 0.47106 | 0.4748 | 0.47258
3039.264 | 0.46906 | 0.47394 | 0.46088 | 0.47465 | 0.47325 | 0.47848 | 0.4786 | 0.48206 | 0.48817 | 0.47928 | 0.48486 | 0.48194 | 0.48319 | 0.47647 | 0.48022 | 0.47801
3040.228 | 0.4745 | 0.4794 | 0.46627 | 0.48007 | 0.47868 | 0.48392 | 0.48404 | 0.48751 | 0.4936 | 0.48479 | 0.49033 | 0.48738 | 0.4887 | 0.48191 | 0.48566 | 0.48347
3041.192 | 0.48011 | 0.48502 | 0.47184 | 0.48561 | 0.48423 | 0.48948 | 0.48962 | 0.4931 | 0.49915 | 0.49042 | 0.49592 | 0.49298 | 0.49433 | 0.48746 | 0.49118 | 0.48901
3042.157 | 0.48594 | 0.49085 | 0.47764 | 0.49134 | 0.48998 | 0.49524 | 0.4954 | 0.49888 | 0.50488 | 0.49621 | 0.50169 | 0.49878 | 0.50009 | 0.49316 | 0.49685 | 0.49467
3043.121 | 0.49203 | 0.49692 | 0.48369 | 0.4973 | 0.49595 | 0.50122 | 0.50139 | 0.50485 | 0.51081 | 0.5022 | 0.50767 | 0.50479 | 0.50601 | 0.49905 | 0.50268 | 0.50048
3044.085 | 0.49835 | 0.50323 | 0.48998 | 0.50348 | 0.50217 | 0.50742 | 0.50758 | 0.51101 | 0.51697 | 0.50839 | 0.51384 | 0.51096 | 0.51207 | 0.5051 | 0.50868 | 0.50644
3045.049 | 0.50489 | 0.50974 | 0.4965 | 0.50988 | 0.50861 | 0.51384 | 0.51396 | 0.51733 | 0.52331 | 0.51477 | 0.52019 | 0.51726 | 0.51828 | 0.5113 | 0.51484 | 0.51256
3046.014 | 0.5116 | 0.51641 | 0.50321 | 0.51647 | 0.51522 | 0.52044 | 0.52048 | 0.52379 | 0.5298 | 0.52132 | 0.52667 | 0.52365 | 0.52463 | 0.51762 | 0.52112 | 0.51883
3046.978 | 0.51842 | 0.52319 | 0.51004 | 0.52317 | 0.52192 | 0.52716 | 0.52711 | 0.53035 | 0.53638 | 0.52798 | 0.53323 | 0.53009 | 0.53107 | 0.52403 | 0.52748 | 0.5252
3047.942 | 0.52527 | 0.52999 | 0.5169 | 0.5299 | 0.5286 | 0.53391 | 0.53377 | 0.53695 | 0.54296 | 0.53466 | 0.53979 | 0.53651 | 0.53754 | 0.53046 | 0.53384 | 0.53156
3048.906 | 0.53204 | 0.5367 | 0.52367 | 0.53652 | 0.53517 | 0.54056 | 0.54035 | 0.54346 | 0.54943 | 0.54123 | 0.54625 | 0.54283 | 0.54392 | 0.53681 | 0.54011 | 0.53782
3049.87 | 0.53862 | 0.54322 | 0.53025 | 0.54293 | 0.54152 | 0.54699 | 0.54674 | 0.54978 | 0.55567 | 0.54759 | 0.5525 | 0.54897 | 0.55009 | 0.54296 | 0.54619 | 0.54386
3050.835 | 0.54491 | 0.54945 | 0.53653 | 0.54903 | 0.54757 | 0.5531 | 0.55281 | 0.55581 | 0.56161 | 0.55364 | 0.55845 | 0.55484 | 0.55595 | 0.54883 | 0.552 | 0.54963
3051.799 | 0.55086 | 0.55533 | 0.54248 | 0.55478 | 0.55331 | 0.55885 | 0.55853 | 0.5615 | 0.56722 | 0.55937 | 0.56407 | 0.56042 | 0.56148 | 0.55439 | 0.5575 | 0.55509
3052.763 | 0.55646 | 0.56084 | 0.54809 | 0.5602 | 0.55873 | 0.56424 | 0.56389 | 0.56684 | 0.57251 | 0.56477 | 0.56936 | 0.56568 | 0.56669 | 0.55962 | 0.56269 | 0.56028
3053.727 | 0.56169 | 0.56599 | 0.55338 | 0.56529 | 0.56385 | 0.56928 | 0.56891 | 0.57184 | 0.5775 | 0.56989 | 0.57436 | 0.57066 | 0.57161 | 0.56454 | 0.56757 | 0.56522
3054.692 | 0.56657 | 0.5708 | 0.55835 | 0.57006 | 0.56864 | 0.57401 | 0.57364 | 0.5765 | 0.58222 | 0.57471 | 0.57906 | 0.57536 | 0.57627 | 0.56918 | 0.57218 | 0.56991
3055.656 | 0.5711 | 0.57528 | 0.563 | 0.5745 | 0.57312 | 0.57843 | 0.57807 | 0.58086 | 0.58664 | 0.57924 | 0.58347 | 0.5798 | 0.58066 | 0.57354 | 0.57651 | 0.57434
3056.62 | 0.57527 | 0.57943 | 0.56732 | 0.57862 | 0.57724 | 0.58256 | 0.5822 | 0.58492 | 0.59076 | 0.58346 | 0.58759 | 0.58397 | 0.58476 | 0.57763 | 0.58058 | 0.57849
3057.584 | 0.57911 | 0.5833 | 0.57133 | 0.58242 | 0.58105 | 0.58641 | 0.58605 | 0.5887 | 0.59457 | 0.58739 | 0.59143 | 0.58789 | 0.58859 | 0.58146 | 0.58441 | 0.58237
3058.549 | 0.58269 | 0.58693 | 0.5751 | 0.58598 | 0.58459 | 0.59005 | 0.58966 | 0.59227 | 0.59812 | 0.59109 | 0.59504 | 0.59159 | 0.59219 | 0.5851 | 0.58805 | 0.58603
3059.513 | 0.58613 | 0.59041 | 0.57872 | 0.58941 | 0.58798 | 0.59354 | 0.59313 | 0.59572 | 0.60153 | 0.59465 | 0.59851 | 0.59514 | 0.59565 | 0.58861 | 0.59158 | 0.58956
3060.477 | 0.58956 | 0.59386 | 0.58232 | 0.59284 | 0.59137 | 0.59701 | 0.59658 | 0.59918 | 0.60494 | 0.59821 | 0.60198 | 0.59865 | 0.59911 | 0.59212 | 0.59511 | 0.59309
3061.441 | 0.59313 | 0.59742 | 0.58602 | 0.59642 | 0.59492 | 0.60059 | 0.60018 | 0.60278 | 0.60851 | 0.60191 | 0.60556 | 0.60224 | 0.60271 | 0.59575 | 0.59874 | 0.59673
3062.406 | 0.59698 | 0.60122 | 0.58993 | 0.60028 | 0.59876 | 0.6044 | 0.60403 | 0.60663 | 0.61235 | 0.60584 | 0.60938 | 0.60604 | 0.60656 | 0.59958 | 0.60257 | 0.60061
3063.37 | 0.60118 | 0.60537 | 0.59415 | 0.60449 | 0.60296 | 0.60856 | 0.60822 | 0.61081 | 0.61652 | 0.61009 | 0.61352 | 0.61014 | 0.61072 | 0.60372 | 0.60667 | 0.6048
3064.334 | 0.60576 | 0.60992 | 0.59872 | 0.60908 | 0.60754 | 0.61309 | 0.61278 | 0.61535 | 0.62104 | 0.61467 | 0.618 | 0.6146 | 0.61521 | 0.6082 | 0.61109 | 0.6093
3065.298 | 0.61071 | 0.61487 | 0.60365 | 0.61401 | 0.61247 | 0.61799 | 0.61768 | 0.62022 | 0.62587 | 0.61957 | 0.62281 | 0.61942 | 0.62 | 0.61304 | 0.61581 | 0.6141
3066.262 | 0.61595 | 0.62015 | 0.60889 | 0.6192 | 0.61765 | 0.62316 | 0.62285 | 0.62535 | 0.63095 | 0.62471 | 0.62789 | 0.62452 | 0.62503 | 0.61816 | 0.62077 | 0.61911
3067.227 | 0.62141 | 0.62565 | 0.61438 | 0.62457 | 0.62301 | 0.62852 | 0.62822 | 0.63066 | 0.63623 | 0.63004 | 0.63316 | 0.62982 | 0.63023 | 0.62349 | 0.62592 | 0.62426
3068.191 | 0.62702 | 0.63129 | 0.62003 | 0.63005 | 0.6285 | 0.63399 | 0.63372 | 0.63608 | 0.64165 | 0.6355 | 0.63854 | 0.63526 | 0.63557 | 0.62894 | 0.63119 | 0.62951
3069.155 | 0.63275 | 0.63702 | 0.6258 | 0.63563 | 0.63411 | 0.63955 | 0.63931 | 0.64157 | 0.64718 | 0.64107 | 0.64402 | 0.64077 | 0.64101 | 0.63445 | 0.63655 | 0.63484
3070.119 | 0.6386 | 0.64283 | 0.63166 | 0.64132 | 0.63984 | 0.6452 | 0.64501 | 0.64714 | 0.65282 | 0.64675 | 0.64959 | 0.64635 | 0.64656 | 0.64001 | 0.64198 | 0.64026
3071.084 | 0.64457 | 0.64875 | 0.63761 | 0.64713 | 0.64572 | 0.65097 | 0.65082 | 0.65281 | 0.65857 | 0.65254 | 0.65527 | 0.65202 | 0.65221 | 0.64564 | 0.6475 | 0.64579
3072.048 | 0.65065 | 0.65479 | 0.64366 | 0.65309 | 0.65175 | 0.65688 | 0.65675 | 0.6586 | 0.66443 | 0.65844 | 0.66106 | 0.65778 | 0.65794 | 0.65135 | 0.6531 | 0.65145
3073.012 | 0.65685 | 0.66096 | 0.64984 | 0.65917 | 0.65789 | 0.66293 | 0.6628 | 0.66451 | 0.67038 | 0.66444 | 0.66697 | 0.66364 | 0.66376 | 0.65718 | 0.65879 | 0.65721
3073.976 | 0.66313 | 0.66723 | 0.65612 | 0.66533 | 0.66411 | 0.66908 | 0.66894 | 0.67052 | 0.67641 | 0.67051 | 0.67295 | 0.66959 | 0.66964 | 0.6631 | 0.66456 | 0.66306
3074.941 | 0.66948 | 0.67355 | 0.66248 | 0.67153 | 0.67035 | 0.67528 | 0.67511 | 0.6766 | 0.68248 | 0.67661 | 0.67896 | 0.67558 | 0.67556 | 0.66908 | 0.67039 | 0.66895
3075.905 | 0.67584 | 0.67985 | 0.66886 | 0.67774 | 0.67657 | 0.68149 | 0.68127 | 0.6827 | 0.68855 | 0.68271 | 0.68496 | 0.68157 | 0.68151 | 0.67506 | 0.67624 | 0.67485
3076.869 | 0.68218 | 0.6861 | 0.67518 | 0.6839 | 0.68273 | 0.68766 | 0.68738 | 0.68876 | 0.69457 | 0.68879 | 0.6909 | 0.68751 | 0.68745 | 0.68099 | 0.68207 | 0.68071
3077.833 | 0.68844 | 0.69224 | 0.68138 | 0.68997 | 0.68879 | 0.6937 | 0.69338 | 0.69471 | 0.70049 | 0.69478 | 0.69675 | 0.69335 | 0.69331 | 0.68681 | 0.68783 | 0.68649
3078.797 | 0.69454 | 0.69823 | 0.6874 | 0.69588 | 0.69472 | 0.69957 | 0.69922 | 0.7005 | 0.70623 | 0.70062 | 0.70246 | 0.69903 | 0.69904 | 0.69246 | 0.69343 | 0.69213
3079.762 | 0.70039 | 0.704 | 0.69318 | 0.70156 | 0.70044 | 0.7052 | 0.70486 | 0.70606 | 0.71175 | 0.70625 | 0.70798 | 0.70449 | 0.70454 | 0.69792 | 0.69882 | 0.69755
3080.726 | 0.70595 | 0.70953 | 0.69868 | 0.70695 | 0.7059 | 0.71055 | 0.71025 | 0.71134 | 0.71701 | 0.7116 | 0.71327 | 0.70969 | 0.70977 | 0.70314 | 0.70395 | 0.70271
3081.69 | 0.71118 | 0.71478 | 0.70389 | 0.71202 | 0.71106 | 0.71561 | 0.71536 | 0.71633 | 0.72197 | 0.71666 | 0.71827 | 0.71461 | 0.7147 | 0.70811 | 0.70881 | 0.70758
3082.654 | 0.71611 | 0.71974 | 0.70884 | 0.71679 | 0.71592 | 0.7204 | 0.72019 | 0.72103 | 0.72667 | 0.72145 | 0.723 | 0.71926 | 0.71933 | 0.71284 | 0.71342 | 0.71217
3083.619 | 0.72079 | 0.72445 | 0.71353 | 0.7213 | 0.72049 | 0.72498 | 0.72476 | 0.72548 | 0.73112 | 0.726 | 0.72746 | 0.72366 | 0.72372 | 0.71733 | 0.7178 | 0.71653
3084.583 | 0.72526 | 0.72893 | 0.71803 | 0.72563 | 0.72484 | 0.72937 | 0.7291 | 0.72974 | 0.73539 | 0.73036 | 0.7317 | 0.72788 | 0.72793 | 0.7216 | 0.72199 | 0.72071
3085.547 | 0.72958 | 0.73325 | 0.72235 | 0.72984 | 0.72902 | 0.73363 | 0.73327 | 0.73387 | 0.73953 | 0.73457 | 0.73578 | 0.73195 | 0.73201 | 0.7257 | 0.72602 | 0.72475
3086.511 | 0.73378 | 0.73744 | 0.72655 | 0.73396 | 0.7331 | 0.73776 | 0.73732 | 0.7379 | 0.74356 | 0.73865 | 0.73974 | 0.73592 | 0.73601 | 0.72966 | 0.72991 | 0.72869
3087.476 | 0.73787 | 0.74152 | 0.73063 | 0.73799 | 0.73711 | 0.74177 | 0.74127 | 0.74185 | 0.7475 | 0.74261 | 0.74362 | 0.73981 | 0.73995 | 0.73351 | 0.73369 | 0.73253
3088.44 | 0.74183 | 0.74548 | 0.73459 | 0.7419 | 0.74103 | 0.74564 | 0.74513 | 0.74569 | 0.7513 | 0.74645 | 0.74742 | 0.74361 | 0.7438 | 0.73728 | 0.73736 | 0.73627
3089.404 | 0.74563 | 0.74928 | 0.73839 | 0.74564 | 0.74481 | 0.74935 | 0.74886 | 0.74937 | 0.75492 | 0.75012 | 0.7511 | 0.74728 | 0.74751 | 0.74093 | 0.74091 | 0.73987
3090.368 | 0.74923 | 0.75287 | 0.74199 | 0.74916 | 0.74838 | 0.75285 | 0.7524 | 0.75284 | 0.75832 | 0.75361 | 0.75459 | 0.75075 | 0.75101 | 0.74442 | 0.74432 | 0.74329
3091.333 | 0.7526 | 0.75622 | 0.74535 | 0.75244 | 0.7517 | 0.75614 | 0.75572 | 0.75607 | 0.76146 | 0.75687 | 0.75785 | 0.75398 | 0.75425 | 0.7477 | 0.74756 | 0.74651
3092.297 | 0.75573 | 0.7593 | 0.74846 | 0.75547 | 0.75474 | 0.7592 | 0.75878 | 0.75904 | 0.76436 | 0.75989 | 0.76086 | 0.75694 | 0.7572 | 0.75071 | 0.7506 | 0.74949
3093.261 | 0.75863 | 0.76213 | 0.75132 | 0.75826 | 0.75754 | 0.76204 | 0.7616 | 0.76178 | 0.76707 | 0.7627 | 0.76363 | 0.75966 | 0.7599 | 0.75346 | 0.75342 | 0.75224
3094.225 | 0.76131 | 0.76474 | 0.75394 | 0.76086 | 0.76014 | 0.76468 | 0.76419 | 0.76433 | 0.76962 | 0.76531 | 0.76618 | 0.76219 | 0.7624 | 0.75596 | 0.75604 | 0.75478
3095.189 | 0.76379 | 0.76716 | 0.75636 | 0.7633 | 0.76258 | 0.76713 | 0.7666 | 0.76672 | 0.77205 | 0.76775 | 0.76856 | 0.76457 | 0.76474 | 0.75826 | 0.75847 | 0.75714
3096.154 | 0.76612 | 0.76943 | 0.75862 | 0.76559 | 0.76486 | 0.76942 | 0.76884 | 0.76899 | 0.77436 | 0.77005 | 0.77081 | 0.76684 | 0.76696 | 0.76039 | 0.76072 | 0.75937
3097.118 | 0.76829 | 0.77157 | 0.76075 | 0.76777 | 0.76701 | 0.77157 | 0.77095 | 0.77114 | 0.77653 | 0.77222 | 0.77296 | 0.769 | 0.76908 | 0.76241 | 0.76282 | 0.76148
3098.082 | 0.77033 | 0.77361 | 0.76279 | 0.76983 | 0.769 | 0.7736 | 0.77294 | 0.77318 | 0.77856 | 0.77427 | 0.77501 | 0.77105 | 0.77111 | 0.76433 | 0.7648 | 0.7635
3099.046 | 0.77224 | 0.77555 | 0.76473 | 0.77177 | 0.77086 | 0.77551 | 0.77484 | 0.7751 | 0.78044 | 0.7762 | 0.77697 | 0.77298 | 0.77302 | 0.76618 | 0.76668 | 0.76541
3100.011 | 0.77403 | 0.7774 | 0.76659 | 0.77359 | 0.77258 | 0.7773 | 0.77667 | 0.7769 | 0.78218 | 0.77802 | 0.77881 | 0.77479 | 0.77483 | 0.76796 | 0.76847 | 0.76719
3100.975 | 0.77572 | 0.77916 | 0.76833 | 0.77527 | 0.77421 | 0.779 | 0.77846 | 0.77859 | 0.78381 | 0.77974 | 0.78054 | 0.77648 | 0.77653 | 0.76966 | 0.77016 | 0.76884
3101.939 | 0.77734 | 0.78082 | 0.76996 | 0.77684 | 0.77576 | 0.78061 | 0.78019 | 0.7802 | 0.78537 | 0.78135 | 0.78215 | 0.77808 | 0.77813 | 0.7713 | 0.77177 | 0.77037
3102.903 | 0.7789 | 0.78243 | 0.7715 | 0.77833 | 0.77728 | 0.78217 | 0.78188 | 0.78176 | 0.78689 | 0.78288 | 0.78369 | 0.7796 | 0.77967 | 0.77287 | 0.77329 | 0.77184
3103.868 | 0.78046 | 0.784 | 0.773 | 0.7798 | 0.77881 | 0.78372 | 0.78352 | 0.7833 | 0.7884 | 0.78439 | 0.78521 | 0.78107 | 0.78117 | 0.7744 | 0.77476 | 0.7733
3104.832 | 0.78204 | 0.78557 | 0.7745 | 0.78133 | 0.78038 | 0.7853 | 0.78513 | 0.78484 | 0.78995 | 0.78591 | 0.78674 | 0.78253 | 0.78268 | 0.77591 | 0.77622 | 0.77481
3105.796 | 0.78367 | 0.78719 | 0.77606 | 0.78292 | 0.78199 | 0.78691 | 0.78673 | 0.78641 | 0.79154 | 0.78748 | 0.78832 | 0.78402 | 0.78422 | 0.77744 | 0.77772 | 0.77637
3106.76 | 0.78534 | 0.78884 | 0.77769 | 0.78456 | 0.78364 | 0.78855 | 0.78834 | 0.78799 | 0.79318 | 0.78911 | 0.78993 | 0.78554 | 0.78579 | 0.77901 | 0.77925 | 0.77798
3107.724 | 0.787 | 0.79051 | 0.77935 | 0.7862 | 0.78529 | 0.79019 | 0.78994 | 0.78957 | 0.79482 | 0.79076 | 0.79154 | 0.78707 | 0.78736 | 0.78059 | 0.78081 | 0.77957
3108.689 | 0.78862 | 0.79213 | 0.781 | 0.78778 | 0.78689 | 0.79176 | 0.79152 | 0.79111 | 0.79642 | 0.79236 | 0.79308 | 0.78857 | 0.78888 | 0.78215 | 0.78234 | 0.7811
3109.653 | 0.79015 | 0.79367 | 0.78256 | 0.78925 | 0.78839 | 0.79323 | 0.79302 | 0.79257 | 0.79792 | 0.79385 | 0.79453 | 0.78999 | 0.79032 | 0.78363 | 0.78381 | 0.78253
3110.617 | 0.79157 | 0.79508 | 0.78399 | 0.79061 | 0.78978 | 0.79456 | 0.79442 | 0.79393 | 0.79931 | 0.7952 | 0.79585 | 0.79131 | 0.79164 | 0.78498 | 0.78517 | 0.78386
3111.581 | 0.79288 | 0.79637 | 0.78529 | 0.79187 | 0.79107 | 0.79577 | 0.79569 | 0.79518 | 0.80058 | 0.79642 | 0.79706 | 0.79254 | 0.79285 | 0.78621 | 0.78642 | 0.78511
3112.546 | 0.7941 | 0.79755 | 0.78649 | 0.79306 | 0.79227 | 0.79686 | 0.79684 | 0.79633 | 0.80175 | 0.79753 | 0.79817 | 0.79369 | 0.79398 | 0.78731 | 0.78756 | 0.7863
3113.51 | 0.79522 | 0.79865 | 0.78759 | 0.7942 | 0.7934 | 0.79789 | 0.79791 | 0.79739 | 0.80282 | 0.79857 | 0.79922 | 0.79479 | 0.79505 | 0.78833 | 0.78861 | 0.78743
3114.474 | 0.79627 | 0.79966 | 0.78864 | 0.79527 | 0.79445 | 0.79886 | 0.79891 | 0.79836 | 0.80382 | 0.79955 | 0.80021 | 0.79584 | 0.79605 | 0.7893 | 0.78958 | 0.78851
3115.438 | 0.79723 | 0.80062 | 0.78964 | 0.79624 | 0.7954 | 0.7998 | 0.79985 | 0.79927 | 0.80474 | 0.8005 | 0.80114 | 0.79683 | 0.79699 | 0.79026 | 0.79049 | 0.7895
3116.403 | 0.79813 | 0.80151 | 0.79056 | 0.7971 | 0.79625 | 0.80071 | 0.80072 | 0.80012 | 0.80558 | 0.8014 | 0.80202 | 0.79777 | 0.79783 | 0.79119 | 0.79135 | 0.79041
3117.367 | 0.79895 | 0.80234 | 0.79142 | 0.79787 | 0.797 | 0.80156 | 0.80154 | 0.80091 | 0.80636 | 0.80225 | 0.80284 | 0.79863 | 0.7986 | 0.79208 | 0.79217 | 0.79125
3118.331 | 0.79972 | 0.80311 | 0.79221 | 0.79859 | 0.79769 | 0.80236 | 0.80231 | 0.80166 | 0.80709 | 0.80306 | 0.80361 | 0.79943 | 0.7993 | 0.79292 | 0.79298 | 0.79205
3119.295 | 0.80045 | 0.80384 | 0.79294 | 0.79931 | 0.79836 | 0.80309 | 0.80304 | 0.80239 | 0.80781 | 0.80381 | 0.80433 | 0.80018 | 0.79997 | 0.7937 | 0.79375 | 0.79283
3120.26 | 0.80114 | 0.80453 | 0.79361 | 0.80004 | 0.79903 | 0.80378 | 0.80373 | 0.80309 | 0.80852 | 0.80451 | 0.80501 | 0.80088 | 0.80062 | 0.79441 | 0.79447 | 0.7936
3121.224 | 0.80178 | 0.80519 | 0.79424 | 0.80075 | 0.79971 | 0.80441 | 0.8044 | 0.80377 | 0.80921 | 0.80515 | 0.80564 | 0.80153 | 0.80126 | 0.79508 | 0.79513 | 0.79433
3122.188 | 0.80238 | 0.80583 | 0.79483 | 0.8014 | 0.80037 | 0.80499 | 0.80503 | 0.80439 | 0.80986 | 0.80573 | 0.80622 | 0.80213 | 0.80187 | 0.79569 | 0.7957 | 0.79499
3123.152 | 0.80292 | 0.80643 | 0.79535 | 0.80196 | 0.80096 | 0.80552 | 0.80559 | 0.80493 | 0.81044 | 0.80626 | 0.80674 | 0.80267 | 0.80243 | 0.79625 | 0.79619 | 0.79557
3124.116 | 0.80343 | 0.807 | 0.79581 | 0.80242 | 0.80148 | 0.806 | 0.80607 | 0.80541 | 0.81092 | 0.80674 | 0.80721 | 0.80316 | 0.80292 | 0.79676 | 0.79662 | 0.79604
3125.081 | 0.80389 | 0.80754 | 0.79622 | 0.80279 | 0.80193 | 0.80644 | 0.8065 | 0.80582 | 0.81133 | 0.8072 | 0.80762 | 0.8036 | 0.80336 | 0.79725 | 0.79704 | 0.79644
3126.045 | 0.80434 | 0.80806 | 0.79661 | 0.80312 | 0.80235 | 0.80685 | 0.80689 | 0.8062 | 0.8117 | 0.80764 | 0.80802 | 0.80401 | 0.80376 | 0.79774 | 0.79745 | 0.79682
3127.009 | 0.80478 | 0.80856 | 0.79699 | 0.80346 | 0.80276 | 0.80725 | 0.80729 | 0.80658 | 0.81207 | 0.80806 | 0.80841 | 0.80441 | 0.80415 | 0.79823 | 0.79788 | 0.79722
3127.973 | 0.8052 | 0.80902 | 0.79738 | 0.80383 | 0.80318 | 0.80765 | 0.8077 | 0.80698 | 0.81246 | 0.80848 | 0.80881 | 0.80478 | 0.80455 | 0.79872 | 0.79829 | 0.79766
3128.938 | 0.80559 | 0.80943 | 0.79778 | 0.80422 | 0.80359 | 0.80804 | 0.80813 | 0.80737 | 0.81287 | 0.80886 | 0.8092 | 0.80511 | 0.80494 | 0.79919 | 0.79867 | 0.79812
3129.902 | 0.80591 | 0.80975 | 0.79813 | 0.80459 | 0.80394 | 0.80837 | 0.80851 | 0.80773 | 0.81326 | 0.80918 | 0.80953 | 0.80538 | 0.80531 | 0.7996 | 0.79898 | 0.79856
3130.866 | 0.80613 | 0.80996 | 0.79841 | 0.80489 | 0.80417 | 0.80862 | 0.8088 | 0.808 | 0.81357 | 0.80941 | 0.80978 | 0.80559 | 0.80559 | 0.7999 | 0.7992 | 0.79891
3131.83 | 0.80622 | 0.81004 | 0.79856 | 0.80506 | 0.80426 | 0.80876 | 0.80895 | 0.80814 | 0.81375 | 0.80953 | 0.80992 | 0.80571 | 0.80575 | 0.80007 | 0.79931 | 0.79913
3132.795 | 0.80617 | 0.81001 | 0.79858 | 0.80506 | 0.8042 | 0.80879 | 0.80895 | 0.80813 | 0.81377 | 0.80955 | 0.80993 | 0.80576 | 0.80579 | 0.80013 | 0.79932 | 0.79918
3133.759 | 0.80602 | 0.80991 | 0.79847 | 0.80493 | 0.80404 | 0.80873 | 0.80885 | 0.80799 | 0.81364 | 0.80948 | 0.80986 | 0.80576 | 0.80572 | 0.8001 | 0.79928 | 0.79909
3134.723 | 0.80581 | 0.80977 | 0.7983 | 0.80473 | 0.80384 | 0.80861 | 0.80871 | 0.80779 | 0.81343 | 0.80938 | 0.80974 | 0.80574 | 0.80561 | 0.80002 | 0.7992 | 0.79891
3135.687 | 0.8056 | 0.80965 | 0.79811 | 0.80454 | 0.80368 | 0.80848 | 0.80857 | 0.80759 | 0.81323 | 0.80927 | 0.80963 | 0.8057 | 0.8055 | 0.79993 | 0.79911 | 0.79869
3136.651 | 0.80542 | 0.80956 | 0.79795 | 0.80443 | 0.80358 | 0.80836 | 0.80846 | 0.80744 | 0.81309 | 0.80919 | 0.80954 | 0.80566 | 0.80542 | 0.79985 | 0.79902 | 0.79848
3137.616 | 0.80525 | 0.80951 | 0.79783 | 0.80442 | 0.80353 | 0.80823 | 0.80839 | 0.80734 | 0.81301 | 0.80913 | 0.80948 | 0.80559 | 0.80537 | 0.79978 | 0.79893 | 0.79832
3138.58 | 0.80508 | 0.80946 | 0.79774 | 0.80445 | 0.80349 | 0.80808 | 0.80831 | 0.80727 | 0.81298 | 0.80906 | 0.80941 | 0.80548 | 0.80531 | 0.79973 | 0.79881 | 0.79819
3139.544 | 0.80486 | 0.80937 | 0.79764 | 0.80444 | 0.80339 | 0.8079 | 0.8082 | 0.80717 | 0.81291 | 0.80894 | 0.80931 | 0.80533 | 0.80521 | 0.79967 | 0.79865 | 0.79806
3140.508 | 0.80458 | 0.8092 | 0.79749 | 0.80433 | 0.80317 | 0.80768 | 0.80801 | 0.80699 | 0.81275 | 0.80875 | 0.80914 | 0.80513 | 0.80504 | 0.79956 | 0.79845 | 0.7979
3141.473 | 0.80424 | 0.80895 | 0.79726 | 0.80408 | 0.80283 | 0.80741 | 0.80774 | 0.80672 | 0.81247 | 0.80848 | 0.8089 | 0.80489 | 0.80478 | 0.79938 | 0.79819 | 0.79769
3142.437 | 0.80386 | 0.80861 | 0.79696 | 0.80371 | 0.80239 | 0.80712 | 0.8074 | 0.80638 | 0.81206 | 0.80814 | 0.8086 | 0.80461 | 0.80446 | 0.79911 | 0.7979 | 0.79742
3143.401 | 0.80346 | 0.80822 | 0.79659 | 0.80326 | 0.8019 | 0.80681 | 0.80702 | 0.806 | 0.81158 | 0.80776 | 0.80827 | 0.8043 | 0.80409 | 0.79875 | 0.79758 | 0.7971
3144.365 | 0.80304 | 0.80781 | 0.79618 | 0.8028 | 0.80141 | 0.80649 | 0.80662 | 0.80561 | 0.81107 | 0.80737 | 0.80792 | 0.80396 | 0.80371 | 0.79833 | 0.79723 | 0.79672
3145.33 | 0.80261 | 0.80739 | 0.79575 | 0.80237 | 0.80095 | 0.80615 | 0.80622 | 0.80523 | 0.8106 | 0.80699 | 0.80757 | 0.80358 | 0.80332 | 0.79788 | 0.79686 | 0.7963
3146.294 | 0.80217 | 0.80695 | 0.79531 | 0.80197 | 0.8005 | 0.80578 | 0.80584 | 0.80484 | 0.81016 | 0.80663 | 0.80719 | 0.80317 | 0.80293 | 0.79741 | 0.79648 | 0.79585
3147.258 | 0.80172 | 0.8065 | 0.79486 | 0.80158 | 0.80007 | 0.80539 | 0.80547 | 0.80446 | 0.80978 | 0.80627 | 0.80679 | 0.80274 | 0.80254 | 0.79695 | 0.79611 | 0.79539
3148.222 | 0.80127 | 0.80604 | 0.79442 | 0.8012 | 0.79962 | 0.80497 | 0.80513 | 0.80409 | 0.80944 | 0.80592 | 0.80639 | 0.80233 | 0.80214 | 0.7965 | 0.79575 | 0.79492
3149.187 | 0.80084 | 0.80559 | 0.79402 | 0.80082 | 0.79919 | 0.80455 | 0.80481 | 0.80374 | 0.80913 | 0.80556 | 0.80599 | 0.80195 | 0.80177 | 0.79608 | 0.79543 | 0.79449
3150.151 | 0.80046 | 0.80517 | 0.79366 | 0.80044 | 0.79879 | 0.80415 | 0.80452 | 0.80343 | 0.80886 | 0.80521 | 0.80563 | 0.80163 | 0.80141 | 0.79573 | 0.79516 | 0.7941
3151.115 | 0.80011 | 0.80479 | 0.79334 | 0.80009 | 0.79845 | 0.80379 | 0.80425 | 0.80317 | 0.80862 | 0.80489 | 0.80531 | 0.80136 | 0.80109 | 0.79545 | 0.7949 | 0.79377
3152.079 | 0.79978 | 0.80446 | 0.79304 | 0.79976 | 0.79816 | 0.80348 | 0.80399 | 0.80293 | 0.80839 | 0.80458 | 0.80501 | 0.80111 | 0.8008 | 0.7952 | 0.79465 | 0.79348
3153.043 | 0.79945 | 0.80413 | 0.79273 | 0.79947 | 0.79789 | 0.8032 | 0.80372 | 0.80268 | 0.80815 | 0.80428 | 0.80471 | 0.80084 | 0.80051 | 0.79497 | 0.79438 | 0.79322
3154.008 | 0.79909 | 0.8038 | 0.79239 | 0.7992 | 0.79761 | 0.80292 | 0.80343 | 0.80239 | 0.80788 | 0.80396 | 0.80437 | 0.80054 | 0.80022 | 0.79471 | 0.79407 | 0.79295
3154.972 | 0.79871 | 0.80343 | 0.792 | 0.79893 | 0.79729 | 0.80264 | 0.80311 | 0.80205 | 0.80756 | 0.80363 | 0.804 | 0.80021 | 0.7999 | 0.79442 | 0.79372 | 0.79267
3155.936 | 0.7983 | 0.80305 | 0.79159 | 0.79865 | 0.79693 | 0.80233 | 0.80277 | 0.80168 | 0.80721 | 0.80327 | 0.80362 | 0.79986 | 0.79956 | 0.7941 | 0.79336 | 0.79236
3156.9 | 0.79788 | 0.80268 | 0.79119 | 0.79835 | 0.79654 | 0.80201 | 0.80243 | 0.80131 | 0.80685 | 0.8029 | 0.80327 | 0.79953 | 0.7992 | 0.79379 | 0.79302 | 0.79205
3157.865 | 0.79747 | 0.80234 | 0.79083 | 0.79803 | 0.79614 | 0.80169 | 0.80212 | 0.80096 | 0.80651 | 0.80256 | 0.80296 | 0.79924 | 0.79885 | 0.7935 | 0.79273 | 0.79175
3158.829 | 0.79711 | 0.80208 | 0.79053 | 0.79771 | 0.79577 | 0.8014 | 0.80185 | 0.80067 | 0.80622 | 0.80228 | 0.80273 | 0.79901 | 0.79852 | 0.79327 | 0.79249 | 0.79148
3159.793 | 0.79679 | 0.80189 | 0.7903 | 0.79744 | 0.79545 | 0.80115 | 0.80164 | 0.80045 | 0.80601 | 0.80206 | 0.80257 | 0.79884 | 0.79826 | 0.79308 | 0.79231 | 0.79126
3160.757 | 0.79655 | 0.80176 | 0.79012 | 0.79724 | 0.79521 | 0.80094 | 0.80148 | 0.80028 | 0.80587 | 0.80191 | 0.80245 | 0.79872 | 0.79809 | 0.79294 | 0.79217 | 0.79112
3161.722 | 0.79638 | 0.80168 | 0.78999 | 0.79714 | 0.79506 | 0.80079 | 0.80138 | 0.80017 | 0.80579 | 0.80181 | 0.80237 | 0.79865 | 0.79801 | 0.79285 | 0.79207 | 0.79105
3162.686 | 0.79628 | 0.80162 | 0.78989 | 0.79712 | 0.795 | 0.8007 | 0.80133 | 0.80013 | 0.80576 | 0.80177 | 0.80232 | 0.79861 | 0.798 | 0.79283 | 0.792 | 0.79106
3163.65 | 0.79624 | 0.80158 | 0.78981 | 0.79717 | 0.795 | 0.80066 | 0.80132 | 0.80017 | 0.80577 | 0.80176 | 0.8023 | 0.79862 | 0.79805 | 0.79288 | 0.79196 | 0.79113
3164.614 | 0.79625 | 0.80157 | 0.78977 | 0.79724 | 0.79505 | 0.80069 | 0.80136 | 0.80026 | 0.80581 | 0.80179 | 0.80233 | 0.79867 | 0.79813 | 0.79301 | 0.79197 | 0.79125
3165.578 | 0.79628 | 0.80161 | 0.78978 | 0.7973 | 0.79514 | 0.80076 | 0.80145 | 0.80041 | 0.80588 | 0.80184 | 0.80239 | 0.79876 | 0.79822 | 0.79319 | 0.79204 | 0.7914
3166.543 | 0.79634 | 0.80171 | 0.78983 | 0.79734 | 0.79524 | 0.80088 | 0.80159 | 0.8006 | 0.806 | 0.80192 | 0.80248 | 0.79888 | 0.79831 | 0.79339 | 0.79217 | 0.79157
3167.507 | 0.79644 | 0.8019 | 0.78995 | 0.79739 | 0.79537 | 0.80103 | 0.80177 | 0.8008 | 0.80619 | 0.80205 | 0.8026 | 0.79904 | 0.79842 | 0.79362 | 0.79234 | 0.79176
3168.471 | 0.7966 | 0.80216 | 0.79013 | 0.7975 | 0.79555 | 0.80123 | 0.80199 | 0.80103 | 0.80643 | 0.80222 | 0.80275 | 0.79923 | 0.79855 | 0.79388 | 0.79257 | 0.79199
3169.435 | 0.79686 | 0.80275 | 0.79036 | 0.79762 | 0.79584 | 0.80144 | 0.80247 | 0.80133 | 0.80676 | 0.80252 | 0.80298 | 0.79968 | 0.79877 | 0.7944 | 0.79293 | 0.7921
3170.4 | 0.79718 | 0.80314 | 0.79066 | 0.79795 | 0.79618 | 0.80175 | 0.80281 | 0.80166 | 0.80713 | 0.80282 | 0.80329 | 0.80001 | 0.79902 | 0.79477 | 0.79328 | 0.79245
3171.364 | 0.79759 | 0.80359 | 0.79103 | 0.79841 | 0.79661 | 0.80213 | 0.80323 | 0.80207 | 0.80755 | 0.80318 | 0.80371 | 0.80044 | 0.79937 | 0.79521 | 0.7937 | 0.79288
3172.328 | 0.79809 | 0.8041 | 0.79148 | 0.79899 | 0.79712 | 0.80259 | 0.80373 | 0.80255 | 0.80805 | 0.80361 | 0.80425 | 0.80095 | 0.79982 | 0.79573 | 0.7942 | 0.79342
3173.292 | 0.79866 | 0.80467 | 0.792 | 0.79964 | 0.7977 | 0.80313 | 0.80431 | 0.80311 | 0.80861 | 0.80412 | 0.80489 | 0.80153 | 0.80039 | 0.79633 | 0.79478 | 0.79405
3174.257 | 0.79929 | 0.80532 | 0.79262 | 0.80035 | 0.79835 | 0.80377 | 0.80499 | 0.80375 | 0.80927 | 0.80471 | 0.8056 | 0.80216 | 0.80107 | 0.797 | 0.79543 | 0.79477
3175.221 | 0.79998 | 0.80605 | 0.79332 | 0.8011 | 0.79906 | 0.80453 | 0.80576 | 0.80448 | 0.81003 | 0.80539 | 0.80636 | 0.80285 | 0.80184 | 0.79774 | 0.79616 | 0.79557
3176.185 | 0.80076 | 0.80688 | 0.79409 | 0.8019 | 0.79986 | 0.80539 | 0.80662 | 0.8053 | 0.81088 | 0.80618 | 0.80719 | 0.80361 | 0.80271 | 0.79856 | 0.79696 | 0.79644
3177.149 | 0.80163 | 0.80781 | 0.79495 | 0.80277 | 0.80076 | 0.80637 | 0.80756 | 0.80622 | 0.81182 | 0.80707 | 0.8081 | 0.80448 | 0.80366 | 0.79948 | 0.79784 | 0.7974
3178.114 | 0.80262 | 0.80886 | 0.79588 | 0.80374 | 0.80177 | 0.80745 | 0.80859 | 0.80723 | 0.81284 | 0.80805 | 0.80911 | 0.80548 | 0.8047 | 0.80049 | 0.79881 | 0.79844
3179.078 | 0.80371 | 0.81001 | 0.7969 | 0.80481 | 0.8029 | 0.80861 | 0.80968 | 0.80831 | 0.81394 | 0.80912 | 0.81022 | 0.8066 | 0.80584 | 0.80159 | 0.79985 | 0.79956
3180.042 | 0.80489 | 0.81125 | 0.798 | 0.80599 | 0.80412 | 0.80983 | 0.81084 | 0.80946 | 0.81509 | 0.81025 | 0.81142 | 0.80782 | 0.80706 | 0.80277 | 0.80098 | 0.80077
3181.006 | 0.80614 | 0.81256 | 0.79919 | 0.80729 | 0.80542 | 0.81108 | 0.81207 | 0.81066 | 0.81632 | 0.81145 | 0.8127 | 0.80912 | 0.80835 | 0.80402 | 0.80219 | 0.80205
3181.97 | 0.80745 | 0.81394 | 0.80045 | 0.80868 | 0.80678 | 0.81238 | 0.81337 | 0.81194 | 0.81762 | 0.8127 | 0.81403 | 0.81046 | 0.8097 | 0.80535 | 0.80349 | 0.80337
3182.935 | 0.80881 | 0.81537 | 0.80177 | 0.81016 | 0.80818 | 0.81372 | 0.81475 | 0.81329 | 0.81899 | 0.81402 | 0.81543 | 0.81185 | 0.8111 | 0.80674 | 0.80488 | 0.80475
3183.899 | 0.81024 | 0.81687 | 0.80314 | 0.8117 | 0.80962 | 0.81514 | 0.81623 | 0.81474 | 0.82043 | 0.81539 | 0.81691 | 0.81329 | 0.81255 | 0.80822 | 0.80635 | 0.80617
3184.863 | 0.81176 | 0.81845 | 0.80457 | 0.81329 | 0.81113 | 0.81665 | 0.81781 | 0.81627 | 0.82195 | 0.81684 | 0.81847 | 0.81479 | 0.81408 | 0.80977 | 0.80792 | 0.80765
3185.827 | 0.8134 | 0.82012 | 0.80609 | 0.81493 | 0.81273 | 0.81826 | 0.81948 | 0.81789 | 0.82356 | 0.81838 | 0.82014 | 0.81637 | 0.8157 | 0.8114 | 0.80956 | 0.80921
3186.792 | 0.81516 | 0.82189 | 0.80772 | 0.81662 | 0.81443 | 0.82 | 0.82126 | 0.8196 | 0.82527 | 0.82004 | 0.82189 | 0.81806 | 0.81743 | 0.81312 | 0.81128 | 0.81088
3187.756 | 0.81705 | 0.82376 | 0.80948 | 0.81839 | 0.81626 | 0.82187 | 0.82313 | 0.8214 | 0.82709 | 0.82183 | 0.82374 | 0.81986 | 0.81927 | 0.81493 | 0.81308 | 0.81267
3188.72 | 0.81907 | 0.82574 | 0.81138 | 0.82025 | 0.81821 | 0.82385 | 0.8251 | 0.82331 | 0.82901 | 0.82374 | 0.82568 | 0.82179 | 0.82121 | 0.81683 | 0.81499 | 0.81457
3189.684 | 0.82118 | 0.8278 | 0.81339 | 0.82221 | 0.82025 | 0.82594 | 0.82715 | 0.82532 | 0.83103 | 0.82577 | 0.82769 | 0.82384 | 0.82325 | 0.81882 | 0.817 | 0.81657
3190.649 | 0.82336 | 0.82994 | 0.81548 | 0.82427 | 0.82237 | 0.82812 | 0.8293 | 0.82742 | 0.83314 | 0.82788 | 0.82979 | 0.82597 | 0.82536 | 0.82088 | 0.81911 | 0.81864
3191.613 | 0.82559 | 0.83215 | 0.81764 | 0.82641 | 0.82453 | 0.83035 | 0.83152 | 0.82959 | 0.8353 | 0.83003 | 0.83193 | 0.82814 | 0.82752 | 0.82299 | 0.82131 | 0.82078
3192.577 | 0.82784 | 0.8344 | 0.81985 | 0.82861 | 0.82675 | 0.83262 | 0.83379 | 0.83181 | 0.8375 | 0.8322 | 0.83412 | 0.83031 | 0.82971 | 0.82515 | 0.82357 | 0.82296
3193.541 | 0.83013 | 0.8367 | 0.82209 | 0.83087 | 0.82902 | 0.83491 | 0.8361 | 0.83406 | 0.83974 | 0.8344 | 0.83633 | 0.83249 | 0.83195 | 0.82734 | 0.82586 | 0.82521
3194.506 | 0.8325 | 0.83906 | 0.8244 | 0.83317 | 0.83137 | 0.83723 | 0.83843 | 0.83637 | 0.84202 | 0.83665 | 0.83858 | 0.83469 | 0.83424 | 0.82957 | 0.82818 | 0.82752
3195.47 | 0.83495 | 0.84148 | 0.82676 | 0.83554 | 0.8338 | 0.8396 | 0.84079 | 0.83875 | 0.84436 | 0.83896 | 0.84089 | 0.83693 | 0.83659 | 0.83187 | 0.83052 | 0.82989
3196.434 | 0.83748 | 0.84397 | 0.8292 | 0.83797 | 0.83632 | 0.84204 | 0.84319 | 0.84119 | 0.84676 | 0.84136 | 0.84327 | 0.83926 | 0.83902 | 0.83425 | 0.83292 | 0.83232
3197.398 | 0.84008 | 0.84653 | 0.83169 | 0.84046 | 0.83889 | 0.84454 | 0.84564 | 0.84367 | 0.84923 | 0.84383 | 0.84574 | 0.84167 | 0.84151 | 0.83671 | 0.83537 | 0.83479
3198.362 | 0.84269 | 0.84913 | 0.83424 | 0.84301 | 0.84148 | 0.8471 | 0.84817 | 0.84619 | 0.85175 | 0.84637 | 0.84829 | 0.84417 | 0.84404 | 0.83923 | 0.83787 | 0.83727
3199.327 | 0.8453 | 0.85175 | 0.83684 | 0.84559 | 0.84407 | 0.8497 | 0.85077 | 0.84871 | 0.85429 | 0.84896 | 0.85089 | 0.84674 | 0.84657 | 0.84179 | 0.84042 | 0.83976
3200.291 | 0.84792 | 0.85439 | 0.8395 | 0.84819 | 0.84664 | 0.85232 | 0.85344 | 0.85123 | 0.85683 | 0.85159 | 0.85352 | 0.84937 | 0.8491 | 0.84437 | 0.843 | 0.84226
3201.255 | 0.85056 | 0.85705 | 0.84222 | 0.85078 | 0.8492 | 0.85495 | 0.85617 | 0.85376 | 0.85939 | 0.85426 | 0.85614 | 0.85203 | 0.85164 | 0.84696 | 0.84559 | 0.84479
3202.219 | 0.85325 | 0.85973 | 0.84499 | 0.85338 | 0.85177 | 0.85758 | 0.85891 | 0.85632 | 0.86196 | 0.85696 | 0.85876 | 0.85473 | 0.85419 | 0.84957 | 0.84818 | 0.84735
3203.184 | 0.85601 | 0.86244 | 0.84779 | 0.856 | 0.85436 | 0.86023 | 0.86166 | 0.85892 | 0.86458 | 0.8597 | 0.86136 | 0.85744 | 0.85678 | 0.85219 | 0.85078 | 0.84997
3204.148 | 0.85882 | 0.86518 | 0.85061 | 0.85865 | 0.85699 | 0.86289 | 0.86437 | 0.86155 | 0.86724 | 0.86245 | 0.86397 | 0.86014 | 0.85941 | 0.85483 | 0.85339 | 0.85265
3205.112 | 0.86165 | 0.86794 | 0.85343 | 0.86133 | 0.85965 | 0.86555 | 0.86703 | 0.86422 | 0.86992 | 0.8652 | 0.86659 | 0.8628 | 0.86207 | 0.85749 | 0.85602 | 0.85537
3206.076 | 0.86447 | 0.8707 | 0.85625 | 0.86403 | 0.86233 | 0.86822 | 0.86965 | 0.86691 | 0.87261 | 0.86794 | 0.86921 | 0.86543 | 0.86473 | 0.86015 | 0.85867 | 0.85812
3207.041 | 0.86723 | 0.87342 | 0.85904 | 0.86672 | 0.86501 | 0.87089 | 0.87224 | 0.86958 | 0.87527 | 0.87063 | 0.87181 | 0.86801 | 0.86736 | 0.86279 | 0.86131 | 0.86086
3208.005 | 0.86992 | 0.87608 | 0.86181 | 0.86934 | 0.86766 | 0.87354 | 0.87479 | 0.87222 | 0.87786 | 0.87327 | 0.87436 | 0.87057 | 0.86991 | 0.86539 | 0.86393 | 0.86356
3208.969 | 0.87254 | 0.87867 | 0.86453 | 0.87188 | 0.87026 | 0.87616 | 0.87732 | 0.87479 | 0.88037 | 0.87585 | 0.87685 | 0.87309 | 0.87239 | 0.86796 | 0.86651 | 0.8662
3209.933 | 0.87511 | 0.8812 | 0.86722 | 0.87433 | 0.87281 | 0.87874 | 0.87981 | 0.87727 | 0.88283 | 0.87839 | 0.87931 | 0.87558 | 0.87479 | 0.87048 | 0.86904 | 0.86878
3210.897 | 0.87764 | 0.88369 | 0.86987 | 0.87673 | 0.87531 | 0.88126 | 0.88227 | 0.87967 | 0.88526 | 0.88093 | 0.88175 | 0.87804 | 0.87714 | 0.87299 | 0.87151 | 0.87131
3211.862 | 0.88016 | 0.88616 | 0.87249 | 0.87912 | 0.8778 | 0.88373 | 0.88471 | 0.882 | 0.88768 | 0.88349 | 0.88419 | 0.88045 | 0.87949 | 0.87548 | 0.87393 | 0.8738
3212.826 | 0.88266 | 0.88865 | 0.87509 | 0.8815 | 0.88027 | 0.88614 | 0.88714 | 0.8843 | 0.89011 | 0.88608 | 0.88661 | 0.88283 | 0.88183 | 0.87797 | 0.8763 | 0.87627
3213.79 | 0.88514 | 0.89115 | 0.87767 | 0.88388 | 0.88273 | 0.88851 | 0.88956 | 0.88661 | 0.89251 | 0.88867 | 0.889 | 0.88519 | 0.88417 | 0.88044 | 0.87862 | 0.87871
3214.754 | 0.88756 | 0.89361 | 0.88021 | 0.88622 | 0.88514 | 0.89084 | 0.89194 | 0.88893 | 0.89486 | 0.8912 | 0.89132 | 0.88752 | 0.8865 | 0.88286 | 0.8809 | 0.88112
3215.719 | 0.88992 | 0.89602 | 0.88271 | 0.88852 | 0.88749 | 0.89313 | 0.89427 | 0.89126 | 0.89714 | 0.89363 | 0.89354 | 0.88985 | 0.8888 | 0.88522 | 0.88315 | 0.88349
3216.683 | 0.89224 | 0.89837 | 0.88516 | 0.89077 | 0.88974 | 0.89541 | 0.89655 | 0.89358 | 0.89936 | 0.89593 | 0.89569 | 0.89215 | 0.89106 | 0.88751 | 0.88539 | 0.88583
3217.647 | 0.89454 | 0.90066 | 0.88757 | 0.89297 | 0.89191 | 0.89767 | 0.89879 | 0.89585 | 0.90155 | 0.89811 | 0.89782 | 0.89441 | 0.89328 | 0.88975 | 0.88761 | 0.88815
3218.611 | 0.89683 | 0.90291 | 0.88994 | 0.89514 | 0.89401 | 0.89991 | 0.901 | 0.89805 | 0.90371 | 0.90022 | 0.89995 | 0.89661 | 0.89546 | 0.89197 | 0.88979 | 0.89043
3219.576 | 0.89909 | 0.90514 | 0.89226 | 0.89729 | 0.89607 | 0.9021 | 0.90317 | 0.90018 | 0.90586 | 0.9023 | 0.90209 | 0.89874 | 0.89758 | 0.89418 | 0.89192 | 0.89266
3220.54 | 0.9013 | 0.90735 | 0.89453 | 0.89939 | 0.89811 | 0.90423 | 0.9053 | 0.90222 | 0.90796 | 0.90437 | 0.90421 | 0.9008 | 0.89963 | 0.89638 | 0.89397 | 0.89482
3221.504 | 0.90343 | 0.90951 | 0.89673 | 0.90144 | 0.90014 | 0.90628 | 0.90736 | 0.90417 | 0.91 | 0.90644 | 0.90627 | 0.90281 | 0.90162 | 0.89854 | 0.89592 | 0.8969
3222.468 | 0.90545 | 0.91159 | 0.89887 | 0.90342 | 0.90217 | 0.90826 | 0.90932 | 0.90604 | 0.91195 | 0.90851 | 0.90826 | 0.90478 | 0.90356 | 0.90064 | 0.89779 | 0.89892
3223.433 | 0.90737 | 0.91359 | 0.90093 | 0.90533 | 0.90416 | 0.91018 | 0.91118 | 0.90785 | 0.91381 | 0.91056 | 0.91016 | 0.90672 | 0.90546 | 0.90263 | 0.89959 | 0.90089
3224.397 | 0.9092 | 0.91549 | 0.90294 | 0.90716 | 0.9061 | 0.91204 | 0.91295 | 0.90959 | 0.91558 | 0.91256 | 0.912 | 0.90861 | 0.90731 | 0.90451 | 0.90136 | 0.90281
3225.361 | 0.91097 | 0.91729 | 0.90487 | 0.90893 | 0.90795 | 0.91382 | 0.91463 | 0.91128 | 0.91728 | 0.91449 | 0.91376 | 0.91044 | 0.9091 | 0.90629 | 0.90308 | 0.90467
3226.325 | 0.91267 | 0.919 | 0.9067 | 0.91063 | 0.90969 | 0.91552 | 0.91625 | 0.91291 | 0.9189 | 0.9163 | 0.91543 | 0.91216 | 0.91078 | 0.90796 | 0.90475 | 0.90644
3227.289 | 0.91433 | 0.92062 | 0.90843 | 0.91227 | 0.91134 | 0.91713 | 0.91783 | 0.91447 | 0.92045 | 0.918 | 0.917 | 0.91377 | 0.91236 | 0.90957 | 0.90636 | 0.90811
3228.254 | 0.91597 | 0.92219 | 0.91006 | 0.91387 | 0.91292 | 0.91867 | 0.91939 | 0.91599 | 0.92195 | 0.91961 | 0.91851 | 0.91528 | 0.91385 | 0.91114 | 0.90791 | 0.90969
3229.218 | 0.9176 | 0.92374 | 0.91166 | 0.91545 | 0.91445 | 0.9202 | 0.92095 | 0.91748 | 0.92346 | 0.92118 | 0.91999 | 0.91674 | 0.91534 | 0.91269 | 0.90945 | 0.91124
3230.182 | 0.91924 | 0.92532 | 0.91327 | 0.91705 | 0.916 | 0.92177 | 0.92254 | 0.91898 | 0.925 | 0.92275 | 0.92151 | 0.91821 | 0.91689 | 0.91425 | 0.911 | 0.91281
3231.146 | 0.9209 | 0.92693 | 0.91493 | 0.91866 | 0.91756 | 0.9234 | 0.92417 | 0.9205 | 0.92659 | 0.92435 | 0.9231 | 0.91974 | 0.91853 | 0.91584 | 0.91259 | 0.91442
3232.111 | 0.92256 | 0.92855 | 0.91664 | 0.92026 | 0.91913 | 0.92508 | 0.9258 | 0.92203 | 0.92819 | 0.92596 | 0.92473 | 0.92132 | 0.92024 | 0.91745 | 0.91419 | 0.91604
3233.075 | 0.92417 | 0.93014 | 0.91836 | 0.9218 | 0.92068 | 0.92674 | 0.92739 | 0.92354 | 0.92974 | 0.92753 | 0.92632 | 0.92292 | 0.92194 | 0.91904 | 0.91577 | 0.91763
3234.039 | 0.92568 | 0.93164 | 0.92001 | 0.92325 | 0.92217 | 0.92831 | 0.92888 | 0.92496 | 0.93118 | 0.92899 | 0.92781 | 0.92446 | 0.92351 | 0.92057 | 0.91727 | 0.9191
3235.003 | 0.92706 | 0.93303 | 0.92153 | 0.92458 | 0.92356 | 0.92973 | 0.93024 | 0.92627 | 0.93249 | 0.93032 | 0.92916 | 0.9259 | 0.92491 | 0.92198 | 0.91865 | 0.92045
3235.968 | 0.92831 | 0.9343 | 0.92289 | 0.92581 | 0.92485 | 0.931 | 0.93147 | 0.92746 | 0.93368 | 0.93154 | 0.93036 | 0.92718 | 0.92614 | 0.92326 | 0.91991 | 0.92166
3236.932 | 0.92947 | 0.93549 | 0.92412 | 0.92695 | 0.92602 | 0.93214 | 0.93257 | 0.92856 | 0.93478 | 0.93269 | 0.93147 | 0.92833 | 0.92724 | 0.92442 | 0.92104 | 0.92277
3237.896 | 0.93057 | 0.93661 | 0.92526 | 0.92805 | 0.92711 | 0.9332 | 0.93361 | 0.9296 | 0.93582 | 0.93381 | 0.93252 | 0.92937 | 0.92827 | 0.92548 | 0.92209 | 0.92382
3238.86 | 0.93165 | 0.93768 | 0.92636 | 0.92912 | 0.92813 | 0.93422 | 0.93461 | 0.93061 | 0.93682 | 0.93492 | 0.93356 | 0.93035 | 0.92928 | 0.92648 | 0.92309 | 0.92483
3239.824 | 0.93273 | 0.93871 | 0.92744 | 0.93015 | 0.9291 | 0.93523 | 0.93559 | 0.93161 | 0.93779 | 0.93601 | 0.93457 | 0.93132 | 0.93028 | 0.92745 | 0.92404 | 0.92581
3240.789 | 0.93378 | 0.93969 | 0.9285 | 0.93114 | 0.93004 | 0.93623 | 0.93659 | 0.9326 | 0.93873 | 0.93705 | 0.93557 | 0.93229 | 0.93124 | 0.92839 | 0.92498 | 0.92676
3241.753 | 0.93481 | 0.94062 | 0.92954 | 0.9321 | 0.93097 | 0.93723 | 0.9376 | 0.93358 | 0.93966 | 0.93805 | 0.93656 | 0.93326 | 0.93219 | 0.92934 | 0.92594 | 0.9277
3242.717 | 0.93582 | 0.94155 | 0.93058 | 0.93305 | 0.93192 | 0.93825 | 0.93864 | 0.93457 | 0.94061 | 0.93902 | 0.93755 | 0.93425 | 0.93314 | 0.93029 | 0.92695 | 0.92866
3243.681 | 0.93685 | 0.94251 | 0.93163 | 0.93402 | 0.93292 | 0.93931 | 0.93973 | 0.93559 | 0.94161 | 0.93999 | 0.93857 | 0.93526 | 0.93414 | 0.9313 | 0.92802 | 0.92965
3244.646 | 0.93792 | 0.94353 | 0.93271 | 0.93504 | 0.93398 | 0.94042 | 0.94084 | 0.93665 | 0.9427 | 0.941 | 0.93963 | 0.9363 | 0.93521 | 0.93236 | 0.92916 | 0.93069
3245.61 | 0.93904 | 0.94462 | 0.93382 | 0.9361 | 0.93508 | 0.94155 | 0.94196 | 0.93774 | 0.94383 | 0.94205 | 0.94073 | 0.93737 | 0.93635 | 0.93349 | 0.93031 | 0.93174
3246.574 | 0.94018 | 0.94573 | 0.93492 | 0.93714 | 0.93617 | 0.94265 | 0.94304 | 0.93882 | 0.94495 | 0.94311 | 0.94181 | 0.93844 | 0.93748 | 0.93462 | 0.93143 | 0.93276
3247.538 | 0.94127 | 0.94679 | 0.93594 | 0.93812 | 0.93718 | 0.94366 | 0.94403 | 0.93984 | 0.94596 | 0.94412 | 0.94283 | 0.93945 | 0.93853 | 0.93568 | 0.93244 | 0.93368
3248.503 | 0.94224 | 0.94773 | 0.93683 | 0.93897 | 0.93807 | 0.94452 | 0.94489 | 0.94073 | 0.9468 | 0.94504 | 0.94373 | 0.94037 | 0.93942 | 0.93659 | 0.93331 | 0.93449
3249.467 | 0.94305 | 0.94853 | 0.93758 | 0.93968 | 0.93881 | 0.94523 | 0.94564 | 0.94146 | 0.94747 | 0.94583 | 0.94449 | 0.94116 | 0.94015 | 0.93732 | 0.93403 | 0.93517
3250.431 | 0.94371 | 0.94921 | 0.93822 | 0.94027 | 0.93943 | 0.94583 | 0.94628 | 0.94204 | 0.94801 | 0.94652 | 0.94512 | 0.94183 | 0.94074 | 0.9379 | 0.93465 | 0.93575
3251.395 | 0.94429 | 0.94982 | 0.93881 | 0.9408 | 0.93998 | 0.94638 | 0.94688 | 0.94254 | 0.94849 | 0.94715 | 0.94569 | 0.94244 | 0.94127 | 0.9384 | 0.93524 | 0.93631
3252.36 | 0.94489 | 0.95042 | 0.93942 | 0.94135 | 0.94053 | 0.94695 | 0.94749 | 0.94303 | 0.94901 | 0.94777 | 0.94626 | 0.94305 | 0.94182 | 0.93891 | 0.93586 | 0.93689
3253.324 | 0.94556 | 0.95107 | 0.9401 | 0.94197 | 0.94115 | 0.94758 | 0.94814 | 0.94361 | 0.94964 | 0.94842 | 0.94689 | 0.94372 | 0.94243 | 0.9395 | 0.93654 | 0.93755
3254.288 | 0.94633 | 0.95177 | 0.94084 | 0.94268 | 0.94184 | 0.9483 | 0.94886 | 0.94431 | 0.95037 | 0.94911 | 0.94761 | 0.94445 | 0.94311 | 0.9402 | 0.93725 | 0.93828
3255.252 | 0.94715 | 0.95251 | 0.9416 | 0.94344 | 0.94258 | 0.94905 | 0.94964 | 0.9451 | 0.95117 | 0.94983 | 0.94839 | 0.94523 | 0.94383 | 0.94096 | 0.93796 | 0.93907
3256.216 | 0.94795 | 0.95325 | 0.94232 | 0.94422 | 0.94334 | 0.94979 | 0.95045 | 0.94592 | 0.95196 | 0.95054 | 0.94914 | 0.946 | 0.94453 | 0.94173 | 0.93861 | 0.93985
3257.181 | 0.94869 | 0.95397 | 0.94298 | 0.94493 | 0.94405 | 0.95049 | 0.95124 | 0.94669 | 0.9527 | 0.9512 | 0.94982 | 0.94671 | 0.94517 | 0.94246 | 0.93921 | 0.94058
3258.145 | 0.94935 | 0.95467 | 0.94357 | 0.94555 | 0.9447 | 0.95111 | 0.95197 | 0.94736 | 0.95335 | 0.95183 | 0.95039 | 0.94735 | 0.94572 | 0.94311 | 0.93976 | 0.94123
3259.109 | 0.94994 | 0.95534 | 0.94411 | 0.94607 | 0.94528 | 0.95168 | 0.95264 | 0.94793 | 0.95393 | 0.9524 | 0.95088 | 0.94792 | 0.94621 | 0.9437 | 0.94032 | 0.94182
3260.073 | 0.95052 | 0.956 | 0.94465 | 0.94652 | 0.94582 | 0.95224 | 0.95325 | 0.94844 | 0.9545 | 0.95296 | 0.95135 | 0.94844 | 0.94668 | 0.94427 | 0.94092 | 0.94238
3261.038 | 0.9511 | 0.95665 | 0.9452 | 0.94697 | 0.94637 | 0.95279 | 0.95381 | 0.94894 | 0.95509 | 0.95352 | 0.95185 | 0.94895 | 0.94714 | 0.94483 | 0.94156 | 0.94294
3262.002 | 0.9517 | 0.95728 | 0.94576 | 0.94744 | 0.94693 | 0.95336 | 0.95434 | 0.94948 | 0.9557 | 0.95408 | 0.95239 | 0.94946 | 0.94764 | 0.9454 | 0.94219 | 0.94354
3262.966 | 0.95227 | 0.95788 | 0.94631 | 0.94795 | 0.94751 | 0.95391 | 0.95485 | 0.95005 | 0.95633 | 0.95464 | 0.95294 | 0.94998 | 0.94815 | 0.94596 | 0.94276 | 0.94416
3263.93 | 0.9528 | 0.95844 | 0.94684 | 0.94849 | 0.94808 | 0.95442 | 0.95534 | 0.95062 | 0.95693 | 0.95519 | 0.95347 | 0.95049 | 0.94866 | 0.94649 | 0.94323 | 0.94478
3264.895 | 0.95328 | 0.95895 | 0.94732 | 0.94902 | 0.94862 | 0.95488 | 0.9558 | 0.95115 | 0.95747 | 0.9557 | 0.95395 | 0.95099 | 0.94914 | 0.94698 | 0.9436 | 0.94537
3265.859 | 0.95371 | 0.95944 | 0.94776 | 0.94952 | 0.94913 | 0.95531 | 0.95625 | 0.95164 | 0.95794 | 0.95618 | 0.95438 | 0.95148 | 0.9496 | 0.94745 | 0.94393 | 0.94591
3266.823 | 0.95411 | 0.95994 | 0.9482 | 0.94999 | 0.94961 | 0.95574 | 0.95671 | 0.95209 | 0.95838 | 0.95661 | 0.9548 | 0.95195 | 0.95005 | 0.94793 | 0.94427 | 0.94642
3267.787 | 0.95453 | 0.96045 | 0.94865 | 0.95043 | 0.95008 | 0.95621 | 0.95718 | 0.95253 | 0.95883 | 0.95703 | 0.95525 | 0.95243 | 0.95052 | 0.94844 | 0.94468 | 0.9469
3268.751 | 0.95498 | 0.96097 | 0.94914 | 0.95086 | 0.95056 | 0.95672 | 0.95767 | 0.95297 | 0.9593 | 0.95744 | 0.95573 | 0.9529 | 0.95103 | 0.94898 | 0.94517 | 0.9474
3269.716 | 0.95546 | 0.96147 | 0.94965 | 0.95131 | 0.95106 | 0.95725 | 0.95815 | 0.95344 | 0.95979 | 0.95786 | 0.95623 | 0.95335 | 0.95156 | 0.94952 | 0.9457 | 0.94793
3270.68 | 0.95595 | 0.96191 | 0.95016 | 0.95177 | 0.95156 | 0.95778 | 0.9586 | 0.95392 | 0.96027 | 0.95829 | 0.9567 | 0.95375 | 0.95209 | 0.95002 | 0.94622 | 0.94847
3271.644 | 0.95642 | 0.96229 | 0.95064 | 0.95223 | 0.95203 | 0.95826 | 0.959 | 0.95439 | 0.96071 | 0.95873 | 0.95712 | 0.9541 | 0.95256 | 0.95046 | 0.94669 | 0.94901
3272.608 | 0.95684 | 0.9626 | 0.95107 | 0.95266 | 0.95244 | 0.95866 | 0.95934 | 0.95481 | 0.96109 | 0.95915 | 0.95747 | 0.95438 | 0.95295 | 0.95082 | 0.94707 | 0.94951
3273.573 | 0.9572 | 0.96286 | 0.95143 | 0.95305 | 0.95278 | 0.95897 | 0.95962 | 0.95516 | 0.9614 | 0.95951 | 0.95778 | 0.9546 | 0.95324 | 0.95112 | 0.94736 | 0.94994
3274.537 | 0.95749 | 0.96313 | 0.95176 | 0.95338 | 0.95305 | 0.95919 | 0.95987 | 0.95543 | 0.96164 | 0.9598 | 0.95806 | 0.95479 | 0.95344 | 0.9514 | 0.9476 | 0.95028
3275.501 | 0.95773 | 0.96342 | 0.95206 | 0.95364 | 0.95326 | 0.95936 | 0.96009 | 0.95564 | 0.96184 | 0.96002 | 0.95833 | 0.95498 | 0.9536 | 0.95166 | 0.94779 | 0.95051
3276.465 | 0.95793 | 0.96375 | 0.95236 | 0.95383 | 0.95343 | 0.95951 | 0.9603 | 0.9558 | 0.962 | 0.96019 | 0.95858 | 0.95518 | 0.95375 | 0.95193 | 0.94797 | 0.95066
3277.43 | 0.95811 | 0.96411 | 0.95267 | 0.954 | 0.9536 | 0.95969 | 0.96051 | 0.95596 | 0.96215 | 0.96034 | 0.95879 | 0.95542 | 0.95394 | 0.95221 | 0.94816 | 0.95077
3278.394 | 0.9583 | 0.96447 | 0.95299 | 0.95418 | 0.95381 | 0.95992 | 0.96073 | 0.95614 | 0.96232 | 0.96051 | 0.95897 | 0.95571 | 0.9542 | 0.95249 | 0.94836 | 0.9509
3279.358 | 0.95853 | 0.96481 | 0.95331 | 0.95442 | 0.95407 | 0.96023 | 0.96097 | 0.95635 | 0.96252 | 0.96073 | 0.95915 | 0.95605 | 0.95451 | 0.9528 | 0.94859 | 0.9511
3280.322 | 0.9588 | 0.96515 | 0.95364 | 0.95473 | 0.9544 | 0.96058 | 0.96125 | 0.95661 | 0.96278 | 0.96099 | 0.95936 | 0.95641 | 0.95487 | 0.95312 | 0.94885 | 0.95138
3281.287 | 0.95913 | 0.96548 | 0.95396 | 0.95513 | 0.95478 | 0.96098 | 0.96158 | 0.9569 | 0.9631 | 0.96129 | 0.95964 | 0.9568 | 0.95526 | 0.95347 | 0.94913 | 0.95172
3282.251 | 0.9595 | 0.96579 | 0.95428 | 0.95557 | 0.95517 | 0.96139 | 0.96195 | 0.95719 | 0.96345 | 0.96162 | 0.95998 | 0.95719 | 0.95563 | 0.95382 | 0.94943 | 0.95209
3283.215 | 0.95987 | 0.96608 | 0.95461 | 0.956 | 0.95552 | 0.96178 | 0.96232 | 0.95748 | 0.9638 | 0.96194 | 0.96038 | 0.95756 | 0.95598 | 0.95417 | 0.94974 | 0.95241
3284.179 | 0.9602 | 0.96633 | 0.95494 | 0.95637 | 0.9558 | 0.96213 | 0.96266 | 0.95773 | 0.96411 | 0.96224 | 0.96076 | 0.95788 | 0.95628 | 0.95449 | 0.95004 | 0.95266
3285.143 | 0.96048 | 0.96652 | 0.95523 | 0.95663 | 0.95598 | 0.96242 | 0.96294 | 0.95792 | 0.96433 | 0.96249 | 0.96109 | 0.95814 | 0.95652 | 0.95475 | 0.9503 | 0.95281
3286.108 | 0.9607 | 0.96665 | 0.95549 | 0.95678 | 0.95607 | 0.96263 | 0.96315 | 0.95807 | 0.96447 | 0.96268 | 0.96131 | 0.95833 | 0.95671 | 0.95495 | 0.9505 | 0.9529
3287.072 | 0.96088 | 0.96677 | 0.9557 | 0.95685 | 0.95613 | 0.96276 | 0.9633 | 0.95817 | 0.96454 | 0.96283 | 0.96145 | 0.95845 | 0.95687 | 0.95509 | 0.95065 | 0.95298
3288.036 | 0.96105 | 0.96689 | 0.95588 | 0.95691 | 0.95619 | 0.96284 | 0.96342 | 0.95826 | 0.96461 | 0.96295 | 0.96152 | 0.95852 | 0.95702 | 0.9552 | 0.95077 | 0.95309
3289 | 0.96123 | 0.96703 | 0.95605 | 0.95701 | 0.9563 | 0.96291 | 0.96355 | 0.95836 | 0.96471 | 0.96309 | 0.96159 | 0.95858 | 0.95719 | 0.95529 | 0.9509 | 0.95325
3289.965 | 0.96142 | 0.96722 | 0.95624 | 0.95718 | 0.95646 | 0.96302 | 0.96371 | 0.9585 | 0.96486 | 0.96328 | 0.96171 | 0.95868 | 0.95741 | 0.9554 | 0.95108 | 0.95346
3290.929 | 0.96164 | 0.96743 | 0.95645 | 0.95742 | 0.95668 | 0.96319 | 0.96394 | 0.95869 | 0.96507 | 0.96352 | 0.9619 | 0.95884 | 0.95767 | 0.95556 | 0.95132 | 0.95369
3291.893 | 0.96186 | 0.96766 | 0.95669 | 0.95772 | 0.95693 | 0.96344 | 0.96422 | 0.95892 | 0.96532 | 0.96381 | 0.96216 | 0.95909 | 0.95798 | 0.95577 | 0.95161 | 0.95389
3292.857 | 0.96209 | 0.96791 | 0.95695 | 0.95802 | 0.95719 | 0.96373 | 0.96454 | 0.95919 | 0.96558 | 0.96413 | 0.96246 | 0.95943 | 0.95829 | 0.95604 | 0.95191 | 0.95407
3293.822 | 0.96235 | 0.96816 | 0.9572 | 0.9583 | 0.95745 | 0.96404 | 0.96487 | 0.95949 | 0.96585 | 0.96444 | 0.96277 | 0.95981 | 0.95857 | 0.95633 | 0.9522 | 0.95421
3294.786 | 0.96262 | 0.96841 | 0.95743 | 0.95855 | 0.95771 | 0.96432 | 0.96518 | 0.9598 | 0.96609 | 0.96471 | 0.96306 | 0.96019 | 0.95882 | 0.95663 | 0.95246 | 0.95434
3295.75 | 0.96289 | 0.96865 | 0.95762 | 0.95874 | 0.95795 | 0.96456 | 0.96544 | 0.96009 | 0.96631 | 0.96492 | 0.96328 | 0.96051 | 0.95899 | 0.95689 | 0.95267 | 0.95446
3296.714 | 0.96313 | 0.96886 | 0.95778 | 0.95887 | 0.95817 | 0.96473 | 0.96566 | 0.96034 | 0.96646 | 0.96506 | 0.96343 | 0.96074 | 0.9591 | 0.95708 | 0.95283 | 0.95456
3297.678 | 0.96329 | 0.96902 | 0.9579 | 0.95894 | 0.95833 | 0.96484 | 0.96582 | 0.96052 | 0.96655 | 0.96515 | 0.9635 | 0.96087 | 0.95913 | 0.95717 | 0.95293 | 0.95462
3298.643 | 0.96336 | 0.96911 | 0.95796 | 0.95894 | 0.95841 | 0.96489 | 0.96594 | 0.96062 | 0.96658 | 0.96518 | 0.96351 | 0.96092 | 0.95912 | 0.9572 | 0.95297 | 0.95461
3299.607 | 0.96336 | 0.96916 | 0.95798 | 0.95889 | 0.95841 | 0.96491 | 0.96603 | 0.96067 | 0.96657 | 0.9652 | 0.9635 | 0.96091 | 0.95908 | 0.9572 | 0.95296 | 0.95456
3300.571 | 0.96333 | 0.96919 | 0.95798 | 0.95881 | 0.95835 | 0.96492 | 0.9661 | 0.9607 | 0.96657 | 0.96522 | 0.96351 | 0.96088 | 0.95905 | 0.95721 | 0.95294 | 0.9545
3301.535 | 0.96332 | 0.96925 | 0.95798 | 0.95873 | 0.95828 | 0.96494 | 0.96618 | 0.96073 | 0.9666 | 0.96527 | 0.96358 | 0.96085 | 0.95904 | 0.95726 | 0.95294 | 0.95448
3302.5 | 0.96337 | 0.96935 | 0.95803 | 0.95869 | 0.95825 | 0.96498 | 0.96627 | 0.96079 | 0.9667 | 0.96539 | 0.96372 | 0.96085 | 0.95909 | 0.95737 | 0.95298 | 0.95455
3303.464 | 0.96349 | 0.96949 | 0.95813 | 0.95871 | 0.95829 | 0.96505 | 0.96638 | 0.96089 | 0.96684 | 0.96556 | 0.96391 | 0.96088 | 0.95917 | 0.95751 | 0.95306 | 0.95471
3304.428 | 0.96368 | 0.96965 | 0.95827 | 0.95882 | 0.95841 | 0.96514 | 0.96651 | 0.96101 | 0.96701 | 0.96576 | 0.96411 | 0.96094 | 0.95928 | 0.95765 | 0.95317 | 0.95494
3305.392 | 0.96389 | 0.9698 | 0.95845 | 0.959 | 0.95858 | 0.96525 | 0.96664 | 0.96115 | 0.96719 | 0.96595 | 0.96429 | 0.961 | 0.9594 | 0.95775 | 0.95328 | 0.95519
3306.357 | 0.96409 | 0.96993 | 0.95861 | 0.95921 | 0.95878 | 0.96536 | 0.96677 | 0.96128 | 0.96736 | 0.96612 | 0.9644 | 0.96106 | 0.95948 | 0.95781 | 0.95337 | 0.95543
3307.321 | 0.96425 | 0.97002 | 0.95872 | 0.9594 | 0.95894 | 0.96546 | 0.96687 | 0.9614 | 0.96749 | 0.96622 | 0.96445 | 0.96109 | 0.95951 | 0.95783 | 0.95342 | 0.95559
3308.285 | 0.96432 | 0.97006 | 0.95876 | 0.9595 | 0.95902 | 0.96553 | 0.96692 | 0.96149 | 0.96756 | 0.96625 | 0.96442 | 0.96108 | 0.95949 | 0.95782 | 0.95343 | 0.95566
3309.249 | 0.96431 | 0.97006 | 0.95872 | 0.95946 | 0.95899 | 0.96557 | 0.96691 | 0.96151 | 0.96756 | 0.96621 | 0.96434 | 0.96102 | 0.95942 | 0.95779 | 0.9534 | 0.95564
3310.214 | 0.96422 | 0.97003 | 0.9586 | 0.9593 | 0.95886 | 0.96555 | 0.96683 | 0.96147 | 0.96749 | 0.96612 | 0.96421 | 0.96092 | 0.95932 | 0.95777 | 0.95331 | 0.95552
3311.178 | 0.96408 | 0.96997 | 0.95845 | 0.95906 | 0.95866 | 0.9655 | 0.96669 | 0.96135 | 0.96737 | 0.966 | 0.96405 | 0.96079 | 0.95921 | 0.95775 | 0.95318 | 0.95535
3312.142 | 0.96393 | 0.96992 | 0.9583 | 0.95882 | 0.95846 | 0.96543 | 0.96653 | 0.9612 | 0.96724 | 0.96586 | 0.96388 | 0.96066 | 0.95909 | 0.95771 | 0.953 | 0.95518
3313.106 | 0.9638 | 0.96987 | 0.95817 | 0.95865 | 0.95831 | 0.96536 | 0.96638 | 0.96104 | 0.96714 | 0.96573 | 0.96372 | 0.96055 | 0.95897 | 0.95766 | 0.95278 | 0.95504
3314.07 | 0.96372 | 0.96983 | 0.95808 | 0.95856 | 0.95823 | 0.96528 | 0.96629 | 0.96093 | 0.96709 | 0.96563 | 0.96358 | 0.96044 | 0.95885 | 0.95758 | 0.95256 | 0.95496
3315.035 | 0.96366 | 0.96981 | 0.95801 | 0.95854 | 0.95821 | 0.96519 | 0.96624 | 0.96086 | 0.96709 | 0.96554 | 0.96344 | 0.96036 | 0.95871 | 0.95748 | 0.95235 | 0.95493
3315.999 | 0.96362 | 0.96978 | 0.95797 | 0.95855 | 0.95823 | 0.96506 | 0.96622 | 0.96081 | 0.96711 | 0.96546 | 0.96331 | 0.96027 | 0.95857 | 0.95737 | 0.95219 | 0.95493
3316.963 | 0.96354 | 0.96973 | 0.95792 | 0.95853 | 0.95822 | 0.96491 | 0.96619 | 0.96076 | 0.9671 | 0.96537 | 0.96317 | 0.96019 | 0.95844 | 0.95726 | 0.95207 | 0.95492
3317.927 | 0.96341 | 0.96966 | 0.95785 | 0.95845 | 0.95817 | 0.96474 | 0.96609 | 0.96064 | 0.96704 | 0.96526 | 0.96303 | 0.96008 | 0.95831 | 0.95715 | 0.95197 | 0.95486
3318.892 | 0.96323 | 0.96956 | 0.95776 | 0.95832 | 0.95804 | 0.96457 | 0.96591 | 0.96046 | 0.96689 | 0.96512 | 0.96288 | 0.95996 | 0.95819 | 0.95704 | 0.95186 | 0.95476
3319.856 | 0.96302 | 0.96944 | 0.95765 | 0.95816 | 0.95786 | 0.96441 | 0.96568 | 0.96023 | 0.9667 | 0.96495 | 0.96272 | 0.95983 | 0.95807 | 0.95693 | 0.95173 | 0.95463
3320.82 | 0.96283 | 0.96932 | 0.95752 | 0.95801 | 0.95768 | 0.96428 | 0.96544 | 0.96001 | 0.96649 | 0.96478 | 0.96257 | 0.9597 | 0.95794 | 0.95683 | 0.95157 | 0.95449
3321.784 | 0.96269 | 0.96921 | 0.9574 | 0.9579 | 0.95755 | 0.96416 | 0.96526 | 0.95984 | 0.96631 | 0.96465 | 0.96245 | 0.95958 | 0.95781 | 0.95677 | 0.95139 | 0.95439
3322.749 | 0.96261 | 0.96913 | 0.95731 | 0.95787 | 0.95749 | 0.96408 | 0.96517 | 0.95977 | 0.96621 | 0.96457 | 0.96238 | 0.95948 | 0.95772 | 0.95675 | 0.95122 | 0.95435
3323.713 | 0.96259 | 0.96909 | 0.95725 | 0.9579 | 0.95753 | 0.96403 | 0.96517 | 0.95977 | 0.96617 | 0.96453 | 0.96237 | 0.9594 | 0.95765 | 0.95676 | 0.95108 | 0.95437
3324.677 | 0.96258 | 0.96907 | 0.95722 | 0.95795 | 0.9576 | 0.964 | 0.9652 | 0.9598 | 0.96616 | 0.96452 | 0.96239 | 0.95933 | 0.95761 | 0.95676 | 0.95098 | 0.95439
3325.641 | 0.96256 | 0.96903 | 0.95718 | 0.95796 | 0.95764 | 0.96397 | 0.96522 | 0.95978 | 0.96611 | 0.96447 | 0.96239 | 0.95924 | 0.95755 | 0.9567 | 0.95088 | 0.95438
3326.605 | 0.96249 | 0.96896 | 0.9571 | 0.95789 | 0.95758 | 0.96392 | 0.96517 | 0.95968 | 0.966 | 0.96435 | 0.96233 | 0.9591 | 0.95743 | 0.95656 | 0.95078 | 0.95427
3327.57 | 0.96236 | 0.96884 | 0.95695 | 0.95771 | 0.95739 | 0.96381 | 0.96503 | 0.95947 | 0.9658 | 0.96416 | 0.96217 | 0.95891 | 0.95723 | 0.95632 | 0.95063 | 0.95403
3328.534 | 0.96217 | 0.96867 | 0.95675 | 0.95746 | 0.9571 | 0.96362 | 0.96481 | 0.95919 | 0.96554 | 0.96391 | 0.96191 | 0.95868 | 0.95697 | 0.95604 | 0.95045 | 0.95367
3329.498 | 0.96193 | 0.96845 | 0.95652 | 0.95718 | 0.95678 | 0.96339 | 0.96455 | 0.95888 | 0.96526 | 0.96366 | 0.9616 | 0.95844 | 0.95668 | 0.95575 | 0.95024 | 0.95325
3330.462 | 0.96168 | 0.96818 | 0.95629 | 0.95692 | 0.95649 | 0.96313 | 0.96427 | 0.95859 | 0.96497 | 0.96342 | 0.96126 | 0.95821 | 0.95641 | 0.95549 | 0.95 | 0.95282
3331.427 | 0.96143 | 0.96788 | 0.95609 | 0.95671 | 0.95627 | 0.96288 | 0.96399 | 0.95833 | 0.96471 | 0.96322 | 0.96096 | 0.958 | 0.95618 | 0.95525 | 0.94976 | 0.95245
3332.391 | 0.96122 | 0.96756 | 0.95592 | 0.95654 | 0.95611 | 0.96267 | 0.96372 | 0.95813 | 0.96449 | 0.96307 | 0.96072 | 0.95782 | 0.95601 | 0.95504 | 0.94953 | 0.95217
3333.355 | 0.96106 | 0.96726 | 0.95578 | 0.95643 | 0.95601 | 0.96253 | 0.96349 | 0.95797 | 0.96433 | 0.96296 | 0.96057 | 0.95768 | 0.95589 | 0.95488 | 0.94934 | 0.95199
3334.319 | 0.961 | 0.96705 | 0.9557 | 0.95638 | 0.95596 | 0.96248 | 0.96336 | 0.95786 | 0.96424 | 0.96289 | 0.96055 | 0.9576 | 0.95583 | 0.95478 | 0.94923 | 0.95191
3335.284 | 0.96102 | 0.96697 | 0.9557 | 0.9564 | 0.95596 | 0.96252 | 0.96336 | 0.95781 | 0.96423 | 0.96289 | 0.96063 | 0.95762 | 0.95583 | 0.95479 | 0.94922 | 0.95189
3336.248 | 0.96112 | 0.96704 | 0.95578 | 0.95648 | 0.956 | 0.96263 | 0.96349 | 0.95783 | 0.96428 | 0.96292 | 0.96078 | 0.95774 | 0.95589 | 0.9549 | 0.94932 | 0.95192
3337.212 | 0.96125 | 0.96722 | 0.95593 | 0.9566 | 0.95607 | 0.96277 | 0.96372 | 0.95792 | 0.96436 | 0.96299 | 0.96095 | 0.95791 | 0.956 | 0.95507 | 0.94947 | 0.95194
3338.176 | 0.96137 | 0.96742 | 0.95608 | 0.95672 | 0.95615 | 0.96291 | 0.96395 | 0.95804 | 0.96445 | 0.96308 | 0.96107 | 0.9581 | 0.95614 | 0.95524 | 0.94962 | 0.95195
3339.141 | 0.96145 | 0.9676 | 0.95619 | 0.95679 | 0.95622 | 0.96301 | 0.96412 | 0.95816 | 0.96451 | 0.96318 | 0.96113 | 0.95822 | 0.95628 | 0.95534 | 0.94973 | 0.95193
3340.105 | 0.96149 | 0.9677 | 0.95623 | 0.9568 | 0.95628 | 0.96308 | 0.96419 | 0.95825 | 0.96456 | 0.96329 | 0.96113 | 0.95826 | 0.95642 | 0.95534 | 0.94979 | 0.95189
3341.069 | 0.96152 | 0.96773 | 0.95618 | 0.95677 | 0.95631 | 0.96313 | 0.96417 | 0.95831 | 0.96459 | 0.9634 | 0.9611 | 0.95822 | 0.95652 | 0.95526 | 0.9498 | 0.95183
3342.033 | 0.96153 | 0.9677 | 0.95608 | 0.95671 | 0.95631 | 0.96317 | 0.96412 | 0.95832 | 0.96458 | 0.9635 | 0.96105 | 0.95813 | 0.95657 | 0.95514 | 0.94979 | 0.95176
3342.997 | 0.96153 | 0.96764 | 0.95596 | 0.95663 | 0.95625 | 0.96317 | 0.96407 | 0.95828 | 0.96454 | 0.96353 | 0.961 | 0.95801 | 0.95653 | 0.95501 | 0.94976 | 0.95165
3343.962 | 0.96149 | 0.96755 | 0.95582 | 0.95654 | 0.95613 | 0.96313 | 0.96403 | 0.9582 | 0.96443 | 0.96346 | 0.96092 | 0.95789 | 0.95641 | 0.95488 | 0.9497 | 0.95147
3344.926 | 0.96142 | 0.96747 | 0.9557 | 0.95643 | 0.95595 | 0.96302 | 0.96399 | 0.9581 | 0.96427 | 0.9633 | 0.9608 | 0.95776 | 0.95621 | 0.95476 | 0.9496 | 0.95123
3345.89 | 0.96136 | 0.96742 | 0.95561 | 0.95634 | 0.95578 | 0.96289 | 0.96396 | 0.95802 | 0.96413 | 0.96309 | 0.96069 | 0.95767 | 0.95601 | 0.95467 | 0.94948 | 0.95098
3346.854 | 0.96138 | 0.96745 | 0.95558 | 0.95629 | 0.95569 | 0.9628 | 0.96396 | 0.95802 | 0.9641 | 0.96293 | 0.96065 | 0.95765 | 0.95588 | 0.95466 | 0.9494 | 0.95084
3347.819 | 0.96152 | 0.9676 | 0.95567 | 0.95633 | 0.95576 | 0.96282 | 0.96406 | 0.95815 | 0.96424 | 0.9629 | 0.96073 | 0.95775 | 0.9559 | 0.95474 | 0.94942 | 0.95087
3348.783 | 0.96179 | 0.96786 | 0.95588 | 0.9565 | 0.956 | 0.96301 | 0.96429 | 0.95843 | 0.96457 | 0.96307 | 0.96096 | 0.95798 | 0.95609 | 0.95495 | 0.94957 | 0.95111
3349.747 | 0.96215 | 0.9682 | 0.9562 | 0.95679 | 0.95638 | 0.96333 | 0.96464 | 0.95882 | 0.96501 | 0.96342 | 0.96131 | 0.95829 | 0.9564 | 0.95525 | 0.94985 | 0.9515
3350.711 | 0.9625 | 0.96855 | 0.95656 | 0.95714 | 0.95678 | 0.96371 | 0.96504 | 0.95925 | 0.96546 | 0.96386 | 0.96169 | 0.9586 | 0.95674 | 0.95557 | 0.95018 | 0.95193
3351.676 | 0.96276 | 0.96884 | 0.95687 | 0.95746 | 0.95711 | 0.96405 | 0.9654 | 0.9596 | 0.9658 | 0.9643 | 0.962 | 0.95884 | 0.957 | 0.95583 | 0.95046 | 0.95227
3352.64 | 0.9629 | 0.96904 | 0.95707 | 0.95768 | 0.95731 | 0.96427 | 0.96562 | 0.95982 | 0.96598 | 0.96463 | 0.96217 | 0.95896 | 0.95712 | 0.95598 | 0.95064 | 0.95245
3353.604 | 0.96295 | 0.96915 | 0.95713 | 0.95775 | 0.95737 | 0.96437 | 0.96568 | 0.95988 | 0.96601 | 0.9648 | 0.96221 | 0.95895 | 0.95711 | 0.956 | 0.9507 | 0.95246
3354.568 | 0.96298 | 0.96921 | 0.95709 | 0.95771 | 0.95736 | 0.96437 | 0.96563 | 0.95984 | 0.96597 | 0.96482 | 0.96216 | 0.95888 | 0.95703 | 0.95593 | 0.95068 | 0.95237
3355.532 | 0.96306 | 0.96926 | 0.95703 | 0.95763 | 0.95736 | 0.96435 | 0.96558 | 0.95977 | 0.96597 | 0.96478 | 0.96211 | 0.95881 | 0.95698 | 0.95584 | 0.95065 | 0.95228
3356.497 | 0.96322 | 0.96937 | 0.95704 | 0.95761 | 0.95745 | 0.9644 | 0.96562 | 0.95978 | 0.96609 | 0.96474 | 0.96215 | 0.95882 | 0.95704 | 0.95581 | 0.95066 | 0.95228
3357.461 | 0.96346 | 0.96957 | 0.95715 | 0.9577 | 0.95766 | 0.96456 | 0.9658 | 0.95993 | 0.96636 | 0.96478 | 0.96232 | 0.95892 | 0.95722 | 0.95588 | 0.95074 | 0.95243
3358.425 | 0.96373 | 0.96985 | 0.95737 | 0.9579 | 0.95796 | 0.96483 | 0.9661 | 0.96021 | 0.96674 | 0.96492 | 0.96259 | 0.95912 | 0.9575 | 0.95607 | 0.95087 | 0.95273
3359.389 | 0.96399 | 0.97019 | 0.95765 | 0.95818 | 0.95829 | 0.96517 | 0.96646 | 0.96056 | 0.96715 | 0.96512 | 0.96292 | 0.95937 | 0.95778 | 0.95634 | 0.95103 | 0.95312
3360.354 | 0.96419 | 0.97054 | 0.95793 | 0.95845 | 0.9586 | 0.9655 | 0.96678 | 0.96091 | 0.96751 | 0.96533 | 0.96322 | 0.95962 | 0.95801 | 0.95663 | 0.95119 | 0.95353
3361.318 | 0.96432 | 0.97083 | 0.95815 | 0.95868 | 0.95882 | 0.96576 | 0.96702 | 0.96117 | 0.96777 | 0.96549 | 0.96344 | 0.95982 | 0.95814 | 0.95688 | 0.95134 | 0.95389
3362.282 | 0.96442 | 0.97106 | 0.95831 | 0.95886 | 0.95894 | 0.96592 | 0.96716 | 0.96134 | 0.96791 | 0.96559 | 0.96356 | 0.95996 | 0.95819 | 0.95708 | 0.95147 | 0.95418
3363.246 | 0.96452 | 0.97124 | 0.95844 | 0.95903 | 0.95903 | 0.96601 | 0.96724 | 0.96145 | 0.96802 | 0.96568 | 0.96363 | 0.96006 | 0.95823 | 0.95725 | 0.95162 | 0.9544
3364.211 | 0.9647 | 0.97142 | 0.9586 | 0.95925 | 0.95916 | 0.96611 | 0.96736 | 0.96158 | 0.96816 | 0.96583 | 0.96372 | 0.96017 | 0.95834 | 0.95745 | 0.95179 | 0.95462
3365.175 | 0.96499 | 0.97166 | 0.95884 | 0.95958 | 0.95941 | 0.96628 | 0.96757 | 0.9618 | 0.96841 | 0.96612 | 0.96392 | 0.96036 | 0.95856 | 0.95772 | 0.95202 | 0.95488
3366.139 | 0.96539 | 0.97201 | 0.95918 | 0.96002 | 0.9598 | 0.96658 | 0.96792 | 0.96214 | 0.96879 | 0.96654 | 0.96425 | 0.96068 | 0.95891 | 0.95809 | 0.95231 | 0.95522
3367.103 | 0.96584 | 0.97247 | 0.9596 | 0.96051 | 0.96031 | 0.96698 | 0.96838 | 0.96256 | 0.96926 | 0.96706 | 0.96469 | 0.96112 | 0.95936 | 0.95854 | 0.95263 | 0.95562
3368.068 | 0.96629 | 0.97299 | 0.96003 | 0.96097 | 0.96084 | 0.96744 | 0.96887 | 0.96301 | 0.96974 | 0.96756 | 0.96516 | 0.96163 | 0.95982 | 0.95901 | 0.95297 | 0.95605
3369.032 | 0.96667 | 0.9735 | 0.96043 | 0.96133 | 0.9613 | 0.96788 | 0.96932 | 0.96341 | 0.97014 | 0.96796 | 0.96557 | 0.9621 | 0.96023 | 0.95943 | 0.95328 | 0.95641
3369.996 | 0.96694 | 0.97391 | 0.96075 | 0.96155 | 0.96163 | 0.96823 | 0.96967 | 0.96371 | 0.97042 | 0.96818 | 0.96587 | 0.96246 | 0.96053 | 0.95976 | 0.95353 | 0.95666
3370.96 | 0.96711 | 0.97418 | 0.96098 | 0.96163 | 0.96181 | 0.96847 | 0.96989 | 0.96389 | 0.97058 | 0.96826 | 0.96605 | 0.96267 | 0.9607 | 0.95996 | 0.95371 | 0.95677
3371.924 | 0.96721 | 0.97434 | 0.96116 | 0.96165 | 0.96192 | 0.96862 | 0.96999 | 0.96396 | 0.97066 | 0.96826 | 0.96613 | 0.96274 | 0.96075 | 0.96005 | 0.95383 | 0.95678
3372.889 | 0.96729 | 0.97443 | 0.96131 | 0.96168 | 0.96201 | 0.96873 | 0.97003 | 0.96399 | 0.97071 | 0.96827 | 0.96618 | 0.96272 | 0.96077 | 0.96009 | 0.95391 | 0.95674
3373.853 | 0.96743 | 0.97452 | 0.96148 | 0.96178 | 0.96216 | 0.96884 | 0.97008 | 0.96403 | 0.97078 | 0.96837 | 0.96626 | 0.96269 | 0.96081 | 0.96014 | 0.95399 | 0.95673
3374.817 | 0.96764 | 0.97468 | 0.9617 | 0.96202 | 0.96239 | 0.96902 | 0.97018 | 0.96415 | 0.97093 | 0.9686 | 0.96642 | 0.96273 | 0.96096 | 0.96026 | 0.95411 | 0.95683
3375.781 | 0.96795 | 0.97494 | 0.962 | 0.96238 | 0.9627 | 0.96928 | 0.97039 | 0.96437 | 0.97115 | 0.96895 | 0.96666 | 0.9629 | 0.96123 | 0.96051 | 0.95433 | 0.95706
3376.746 | 0.96834 | 0.9753 | 0.96237 | 0.96284 | 0.96304 | 0.96964 | 0.97072 | 0.96469 | 0.97146 | 0.96941 | 0.967 | 0.96321 | 0.96163 | 0.96089 | 0.95466 | 0.95742
3377.71 | 0.96878 | 0.97572 | 0.9628 | 0.96335 | 0.9634 | 0.97007 | 0.97116 | 0.96507 | 0.97182 | 0.96993 | 0.96741 | 0.96367 | 0.96212 | 0.96136 | 0.95511 | 0.95785
3378.674 | 0.96925 | 0.97616 | 0.96327 | 0.96387 | 0.96377 | 0.97055 | 0.97164 | 0.96548 | 0.97223 | 0.97046 | 0.96786 | 0.96425 | 0.96264 | 0.96186 | 0.95562 | 0.95829
3379.638 | 0.96971 | 0.97659 | 0.96375 | 0.96436 | 0.96413 | 0.97105 | 0.97213 | 0.96586 | 0.97265 | 0.97095 | 0.96833 | 0.9649 | 0.96316 | 0.96235 | 0.95615 | 0.95871
3380.603 | 0.97017 | 0.97699 | 0.96424 | 0.96483 | 0.96453 | 0.97152 | 0.97257 | 0.96623 | 0.97306 | 0.97138 | 0.96878 | 0.96553 | 0.96365 | 0.96278 | 0.95663 | 0.95909
3381.567 | 0.97061 | 0.97734 | 0.96473 | 0.96526 | 0.96495 | 0.97194 | 0.97294 | 0.96656 | 0.97346 | 0.97174 | 0.96919 | 0.96608 | 0.9641 | 0.96314 | 0.95706 | 0.95941
3382.531 | 0.97104 | 0.97765 | 0.9652 | 0.96566 | 0.96541 | 0.97229 | 0.97324 | 0.96688 | 0.97381 | 0.97203 | 0.96953 | 0.96649 | 0.9645 | 0.96345 | 0.9574 | 0.95968
3383.495 | 0.97144 | 0.97794 | 0.96564 | 0.96601 | 0.96587 | 0.97257 | 0.97348 | 0.96718 | 0.97413 | 0.97228 | 0.9698 | 0.96677 | 0.96486 | 0.96369 | 0.95768 | 0.9599
3384.46 | 0.9718 | 0.97821 | 0.96601 | 0.96632 | 0.96629 | 0.97281 | 0.97372 | 0.96748 | 0.97438 | 0.9725 | 0.97001 | 0.96695 | 0.96517 | 0.96391 | 0.95792 | 0.96006
3385.424 | 0.9721 | 0.9785 | 0.9663 | 0.96657 | 0.96664 | 0.97304 | 0.97397 | 0.96777 | 0.9746 | 0.97273 | 0.9702 | 0.9671 | 0.96544 | 0.96412 | 0.95816 | 0.96016
3386.388 | 0.97237 | 0.97882 | 0.96654 | 0.96682 | 0.96693 | 0.97332 | 0.97427 | 0.96809 | 0.97479 | 0.973 | 0.97041 | 0.96731 | 0.96569 | 0.96436 | 0.95842 | 0.96024
3387.352 | 0.97264 | 0.97918 | 0.96677 | 0.9671 | 0.96718 | 0.97368 | 0.97462 | 0.96844 | 0.97502 | 0.97335 | 0.97072 | 0.96764 | 0.96596 | 0.96466 | 0.95874 | 0.96039
3388.316 | 0.97298 | 0.97958 | 0.96707 | 0.96747 | 0.96745 | 0.97414 | 0.97504 | 0.96883 | 0.97533 | 0.9738 | 0.97115 | 0.96809 | 0.96631 | 0.96505 | 0.95916 | 0.96067
3389.281 | 0.97345 | 0.98002 | 0.96748 | 0.96796 | 0.96781 | 0.9747 | 0.97552 | 0.96929 | 0.97577 | 0.97438 | 0.97173 | 0.96865 | 0.96677 | 0.96552 | 0.95968 | 0.96112
3390.245 | 0.97404 | 0.98048 | 0.96801 | 0.96855 | 0.96826 | 0.9753 | 0.97606 | 0.96979 | 0.97634 | 0.97504 | 0.9724 | 0.96926 | 0.96734 | 0.96605 | 0.9603 | 0.96173
3391.209 | 0.97471 | 0.98096 | 0.96862 | 0.96916 | 0.96879 | 0.9759 | 0.97662 | 0.97031 | 0.97697 | 0.97572 | 0.97309 | 0.96986 | 0.96798 | 0.96658 | 0.96092 | 0.96242
3392.173 | 0.97537 | 0.98144 | 0.96921 | 0.96971 | 0.96933 | 0.97643 | 0.97715 | 0.9708 | 0.97758 | 0.97634 | 0.97368 | 0.97037 | 0.96859 | 0.96704 | 0.96147 | 0.96305
3393.138 | 0.97591 | 0.9819 | 0.96971 | 0.97012 | 0.96978 | 0.97684 | 0.97761 | 0.97125 | 0.97807 | 0.97681 | 0.97409 | 0.97074 | 0.96907 | 0.96737 | 0.96187 | 0.9635
3394.102 | 0.9763 | 0.98231 | 0.97007 | 0.97036 | 0.97009 | 0.97713 | 0.97796 | 0.97162 | 0.97839 | 0.9771 | 0.97431 | 0.97098 | 0.96936 | 0.96758 | 0.96208 | 0.96372
3395.066 | 0.97654 | 0.98268 | 0.97032 | 0.97049 | 0.97026 | 0.97733 | 0.97823 | 0.97193 | 0.97857 | 0.97727 | 0.9744 | 0.97111 | 0.96948 | 0.96771 | 0.96218 | 0.96376
3396.03 | 0.97672 | 0.98303 | 0.97051 | 0.9706 | 0.97038 | 0.97751 | 0.97846 | 0.97221 | 0.97871 | 0.97739 | 0.97446 | 0.97122 | 0.96954 | 0.96785 | 0.96225 | 0.96374
3396.995 | 0.97694 | 0.9834 | 0.97072 | 0.97078 | 0.97056 | 0.97775 | 0.97874 | 0.97252 | 0.97894 | 0.97759 | 0.97463 | 0.97141 | 0.96965 | 0.96812 | 0.96242 | 0.96382
3397.959 | 0.97728 | 0.98381 | 0.97102 | 0.97109 | 0.97087 | 0.97811 | 0.97911 | 0.97291 | 0.97935 | 0.97794 | 0.97498 | 0.97173 | 0.96992 | 0.96856 | 0.96275 | 0.96411
3398.923 | 0.97776 | 0.98429 | 0.97143 | 0.97154 | 0.97136 | 0.97858 | 0.97957 | 0.9734 | 0.97993 | 0.97845 | 0.9755 | 0.9722 | 0.97037 | 0.96914 | 0.96324 | 0.96462
3399.887 | 0.97836 | 0.98481 | 0.97194 | 0.97207 | 0.97197 | 0.9791 | 0.9801 | 0.97396 | 0.98059 | 0.97906 | 0.97613 | 0.97277 | 0.97092 | 0.96979 | 0.9638 | 0.96527
3400.851 | 0.97896 | 0.98535 | 0.97248 | 0.9726 | 0.97261 | 0.97958 | 0.98062 | 0.97451 | 0.9812 | 0.97966 | 0.97675 | 0.97334 | 0.97145 | 0.97036 | 0.96432 | 0.96592
3401.816 | 0.97946 | 0.98584 | 0.97298 | 0.97304 | 0.97317 | 0.97994 | 0.98109 | 0.97497 | 0.98165 | 0.98016 | 0.97724 | 0.97381 | 0.97186 | 0.97076 | 0.96471 | 0.96642
3402.78 | 0.97981 | 0.98627 | 0.97338 | 0.97336 | 0.97357 | 0.98016 | 0.98147 | 0.9753 | 0.98192 | 0.9805 | 0.97754 | 0.97412 | 0.97208 | 0.97096 | 0.96493 | 0.96672
3403.744 | 0.98001 | 0.98661 | 0.97366 | 0.97355 | 0.97381 | 0.98025 | 0.98175 | 0.9755 | 0.98204 | 0.98069 | 0.97769 | 0.97429 | 0.97214 | 0.97102 | 0.965 | 0.96683
3404.708 | 0.98014 | 0.98689 | 0.97384 | 0.97365 | 0.97394 | 0.98031 | 0.98197 | 0.97565 | 0.98214 | 0.9808 | 0.97776 | 0.97439 | 0.97216 | 0.97104 | 0.965 | 0.96687
3405.673 | 0.98029 | 0.98713 | 0.97399 | 0.97374 | 0.97405 | 0.98044 | 0.98218 | 0.97583 | 0.9823 | 0.98093 | 0.97785 | 0.97451 | 0.97221 | 0.97113 | 0.96504 | 0.96695
3406.637 | 0.98054 | 0.98739 | 0.97416 | 0.9739 | 0.97421 | 0.98071 | 0.98242 | 0.9761 | 0.98258 | 0.98115 | 0.97804 | 0.97473 | 0.97238 | 0.97133 | 0.96518 | 0.96715
3407.601 | 0.98089 | 0.9877 | 0.97441 | 0.97418 | 0.97449 | 0.98111 | 0.98271 | 0.97648 | 0.98298 | 0.98149 | 0.97834 | 0.97505 | 0.97268 | 0.97165 | 0.96541 | 0.9675
3408.565 | 0.98132 | 0.98808 | 0.97474 | 0.97458 | 0.97487 | 0.98161 | 0.98306 | 0.97694 | 0.98346 | 0.98194 | 0.97872 | 0.97546 | 0.97307 | 0.97206 | 0.96573 | 0.96799
3409.53 | 0.98178 | 0.98852 | 0.97516 | 0.97507 | 0.97533 | 0.98217 | 0.98347 | 0.97742 | 0.98397 | 0.98245 | 0.97915 | 0.97592 | 0.97352 | 0.97252 | 0.9661 | 0.96855
3410.494 | 0.98221 | 0.98901 | 0.97564 | 0.9756 | 0.97583 | 0.98272 | 0.98391 | 0.97789 | 0.98448 | 0.98295 | 0.97959 | 0.97637 | 0.97397 | 0.97301 | 0.96649 | 0.96914
3411.458 | 0.9826 | 0.98951 | 0.97613 | 0.9761 | 0.97631 | 0.9832 | 0.98434 | 0.97832 | 0.98496 | 0.98339 | 0.98003 | 0.97678 | 0.9744 | 0.97348 | 0.96689 | 0.9697
3412.422 | 0.98295 | 0.98999 | 0.97658 | 0.97651 | 0.97672 | 0.9836 | 0.98472 | 0.97868 | 0.98539 | 0.98372 | 0.98043 | 0.97712 | 0.97476 | 0.97392 | 0.96727 | 0.97018
3413.387 | 0.98324 | 0.9904 | 0.97695 | 0.9768 | 0.97705 | 0.98389 | 0.98501 | 0.97897 | 0.98572 | 0.98392 | 0.98077 | 0.97738 | 0.97503 | 0.97428 | 0.9676 | 0.97054
3414.351 | 0.98348 | 0.99072 | 0.97722 | 0.97696 | 0.9773 | 0.98407 | 0.98519 | 0.97917 | 0.98592 | 0.984 | 0.98101 | 0.97754 | 0.9752 | 0.97454 | 0.96785 | 0.97075
3415.315 | 0.98367 | 0.99093 | 0.97741 | 0.97705 | 0.9775 | 0.98419 | 0.98526 | 0.97929 | 0.98602 | 0.98401 | 0.98116 | 0.97763 | 0.9753 | 0.97467 | 0.968 | 0.97085
3416.279 | 0.98384 | 0.99106 | 0.97757 | 0.97714 | 0.97769 | 0.98429 | 0.98526 | 0.97936 | 0.98606 | 0.98403 | 0.98124 | 0.97766 | 0.97537 | 0.97473 | 0.96808 | 0.9709
3417.243 | 0.98403 | 0.99115 | 0.97776 | 0.97733 | 0.97792 | 0.98445 | 0.98526 | 0.97944 | 0.98612 | 0.98413 | 0.98132 | 0.97767 | 0.97549 | 0.97477 | 0.96815 | 0.971
3418.208 | 0.98427 | 0.99124 | 0.97803 | 0.97764 | 0.97821 | 0.98471 | 0.98534 | 0.97958 | 0.98629 | 0.98438 | 0.98146 | 0.97773 | 0.97569 | 0.97487 | 0.96829 | 0.97121
3419.172 | 0.98459 | 0.99138 | 0.97839 | 0.97805 | 0.97856 | 0.98507 | 0.98555 | 0.97982 | 0.98658 | 0.98476 | 0.9817 | 0.97787 | 0.97598 | 0.97507 | 0.96854 | 0.97154
3420.136 | 0.98496 | 0.99162 | 0.97879 | 0.97849 | 0.97892 | 0.98546 | 0.98587 | 0.98014 | 0.98695 | 0.98521 | 0.98202 | 0.97814 | 0.97634 | 0.97539 | 0.96892 | 0.97194
3421.1 | 0.98534 | 0.99194 | 0.97919 | 0.97886 | 0.97926 | 0.98584 | 0.98628 | 0.9805 | 0.98735 | 0.98564 | 0.98237 | 0.97854 | 0.97671 | 0.97579 | 0.96936 | 0.97233
3422.065 | 0.98568 | 0.99233 | 0.97954 | 0.97913 | 0.97955 | 0.98614 | 0.98669 | 0.98086 | 0.9877 | 0.98598 | 0.9827 | 0.97902 | 0.97706 | 0.97623 | 0.96979 | 0.97265
3423.029 | 0.98597 | 0.99273 | 0.97984 | 0.97933 | 0.9798 | 0.98638 | 0.98706 | 0.98118 | 0.988 | 0.98623 | 0.98301 | 0.97954 | 0.97739 | 0.97666 | 0.97017 | 0.97291
3423.993 | 0.98624 | 0.99314 | 0.9801 | 0.97954 | 0.98004 | 0.9866 | 0.9874 | 0.98149 | 0.98827 | 0.98647 | 0.98331 | 0.98006 | 0.97775 | 0.97709 | 0.97051 | 0.97312
3424.957 | 0.98653 | 0.99353 | 0.98038 | 0.97984 | 0.98031 | 0.98685 | 0.98773 | 0.9818 | 0.98857 | 0.98676 | 0.98367 | 0.98055 | 0.97818 | 0.97753 | 0.97083 | 0.97336
3425.922 | 0.98686 | 0.99391 | 0.9807 | 0.98024 | 0.98064 | 0.98716 | 0.98809 | 0.98215 | 0.98892 | 0.98717 | 0.98411 | 0.98102 | 0.97869 | 0.978 | 0.97121 | 0.97366
3426.886 | 0.98724 | 0.99429 | 0.98107 | 0.98073 | 0.98102 | 0.98754 | 0.98848 | 0.98253 | 0.98931 | 0.98767 | 0.98463 | 0.98149 | 0.97925 | 0.97851 | 0.97165 | 0.97403
3427.85 | 0.98763 | 0.99465 | 0.98146 | 0.98124 | 0.98142 | 0.98793 | 0.98891 | 0.98292 | 0.98969 | 0.9882 | 0.98518 | 0.98195 | 0.97981 | 0.97901 | 0.97215 | 0.97441
3428.814 | 0.98799 | 0.99498 | 0.98181 | 0.9817 | 0.98178 | 0.98828 | 0.9893 | 0.98329 | 0.98999 | 0.98867 | 0.98566 | 0.98239 | 0.9803 | 0.97946 | 0.97261 | 0.97475
3429.778 | 0.98827 | 0.99526 | 0.98209 | 0.98204 | 0.98206 | 0.98855 | 0.98962 | 0.98359 | 0.99019 | 0.98901 | 0.98602 | 0.98277 | 0.98067 | 0.97981 | 0.97299 | 0.97498
3430.743 | 0.98847 | 0.99547 | 0.98227 | 0.98226 | 0.98224 | 0.98873 | 0.98983 | 0.9838 | 0.9903 | 0.98922 | 0.98623 | 0.9831 | 0.98092 | 0.98004 | 0.97323 | 0.9751
3431.707 | 0.98863 | 0.99561 | 0.98239 | 0.98238 | 0.98237 | 0.98887 | 0.98994 | 0.98396 | 0.99036 | 0.98937 | 0.98632 | 0.98337 | 0.9811 | 0.98018 | 0.97339 | 0.97515
3432.671 | 0.98879 | 0.99574 | 0.98249 | 0.98247 | 0.98251 | 0.989 | 0.99002 | 0.98411 | 0.99047 | 0.98953 | 0.98638 | 0.98364 | 0.98128 | 0.98032 | 0.97353 | 0.97521
3433.635 | 0.98901 | 0.99588 | 0.98266 | 0.98259 | 0.98271 | 0.98919 | 0.99013 | 0.9843 | 0.99067 | 0.98978 | 0.98651 | 0.98395 | 0.98154 | 0.98051 | 0.97373 | 0.97537
3434.6 | 0.98928 | 0.99609 | 0.98291 | 0.9828 | 0.98299 | 0.98945 | 0.99033 | 0.98456 | 0.99099 | 0.99013 | 0.98673 | 0.98434 | 0.98188 | 0.9808 | 0.97404 | 0.97566
3435.564 | 0.98958 | 0.99636 | 0.98324 | 0.98307 | 0.98332 | 0.98977 | 0.99062 | 0.98488 | 0.99138 | 0.99053 | 0.98704 | 0.98476 | 0.98227 | 0.98116 | 0.97444 | 0.97602
3436.528 | 0.98985 | 0.99664 | 0.98357 | 0.98338 | 0.98363 | 0.99008 | 0.99095 | 0.98518 | 0.99176 | 0.99091 | 0.98739 | 0.98514 | 0.98265 | 0.98151 | 0.97486 | 0.97639
3437.492 | 0.99005 | 0.99688 | 0.98385 | 0.98366 | 0.98385 | 0.99034 | 0.99126 | 0.98542 | 0.99207 | 0.99121 | 0.98769 | 0.98541 | 0.98295 | 0.9818 | 0.97521 | 0.97668
3438.457 | 0.99018 | 0.99705 | 0.98402 | 0.98386 | 0.98395 | 0.99053 | 0.99148 | 0.98556 | 0.99225 | 0.9914 | 0.98791 | 0.98552 | 0.98313 | 0.98196 | 0.97544 | 0.97683
3439.421 | 0.99025 | 0.99713 | 0.98409 | 0.98398 | 0.98396 | 0.99065 | 0.9916 | 0.98562 | 0.99229 | 0.99149 | 0.98803 | 0.98549 | 0.98321 | 0.98202 | 0.97553 | 0.97689
3440.385 | 0.9903 | 0.99715 | 0.98409 | 0.98404 | 0.98393 | 0.99074 | 0.99162 | 0.98565 | 0.99225 | 0.99153 | 0.98807 | 0.98538 | 0.98321 | 0.98202 | 0.97554 | 0.9769
3441.349 | 0.99038 | 0.99716 | 0.98409 | 0.98411 | 0.98392 | 0.99085 | 0.9916 | 0.9857 | 0.9922 | 0.99157 | 0.9881 | 0.98528 | 0.9832 | 0.98204 | 0.97553 | 0.97695
3442.314 | 0.99049 | 0.99719 | 0.98413 | 0.98421 | 0.984 | 0.991 | 0.9916 | 0.9858 | 0.99222 | 0.99166 | 0.98816 | 0.98525 | 0.98321 | 0.9821 | 0.97555 | 0.97711
3443.278 | 0.99065 | 0.99724 | 0.98426 | 0.98438 | 0.98417 | 0.99118 | 0.99167 | 0.98596 | 0.99233 | 0.99182 | 0.98829 | 0.98532 | 0.98328 | 0.98222 | 0.97565 | 0.97738
3444.242 | 0.99086 | 0.99731 | 0.98448 | 0.9846 | 0.9844 | 0.9914 | 0.99183 | 0.98614 | 0.99253 | 0.99204 | 0.9885 | 0.98549 | 0.98343 | 0.98237 | 0.97583 | 0.97773
3445.206 | 0.9911 | 0.99739 | 0.98478 | 0.98484 | 0.98465 | 0.99162 | 0.99208 | 0.98635 | 0.99279 | 0.9923 | 0.98876 | 0.98575 | 0.98364 | 0.98253 | 0.97608 | 0.97811
3446.17 | 0.99138 | 0.99751 | 0.98512 | 0.98504 | 0.98489 | 0.99184 | 0.9924 | 0.9866 | 0.99306 | 0.99259 | 0.98906 | 0.98609 | 0.9839 | 0.98271 | 0.97635 | 0.97846
3447.135 | 0.99167 | 0.99771 | 0.98545 | 0.98516 | 0.98509 | 0.99204 | 0.99274 | 0.98687 | 0.99329 | 0.99289 | 0.98936 | 0.98646 | 0.98417 | 0.98291 | 0.97663 | 0.97872
3448.099 | 0.99193 | 0.998 | 0.98572 | 0.98522 | 0.98526 | 0.99222 | 0.99305 | 0.98717 | 0.99348 | 0.99318 | 0.98963 | 0.98682 | 0.98443 | 0.98314 | 0.97688 | 0.97893
3449.063 | 0.99215 | 0.99837 | 0.98592 | 0.98524 | 0.98543 | 0.99238 | 0.99331 | 0.98746 | 0.99368 | 0.99346 | 0.98988 | 0.98714 | 0.98467 | 0.98339 | 0.97709 | 0.97912
3450.027 | 0.99232 | 0.99878 | 0.98606 | 0.98528 | 0.98562 | 0.99254 | 0.99351 | 0.98773 | 0.99392 | 0.99373 | 0.9901 | 0.98739 | 0.9849 | 0.98366 | 0.97728 | 0.97934
3450.992 | 0.99245 | 0.99918 | 0.98618 | 0.98538 | 0.98583 | 0.9927 | 0.99369 | 0.98795 | 0.9942 | 0.99396 | 0.99033 | 0.9876 | 0.98514 | 0.98393 | 0.97745 | 0.97963
3451.956 | 0.99255 | 0.99952 | 0.98632 | 0.98555 | 0.98606 | 0.99286 | 0.99386 | 0.98813 | 0.99452 | 0.99416 | 0.99055 | 0.98779 | 0.98538 | 0.9842 | 0.9776 | 0.97996
3452.92 | 0.99266 | 0.99979 | 0.98649 | 0.98576 | 0.98628 | 0.99302 | 0.99404 | 0.98829 | 0.99482 | 0.9943 | 0.99075 | 0.98797 | 0.98559 | 0.98444 | 0.97775 | 0.98029
3453.884 | 0.99279 | 0.99999 | 0.9867 | 0.98599 | 0.98647 | 0.99316 | 0.99422 | 0.98844 | 0.99508 | 0.99441 | 0.99093 | 0.98815 | 0.98577 | 0.98467 | 0.9779 | 0.98058
3454.849 | 0.99295 | 1.0002 | 0.98694 | 0.98621 | 0.98666 | 0.9933 | 0.9944 | 0.98861 | 0.99531 | 0.99453 | 0.9911 | 0.98836 | 0.98591 | 0.98489 | 0.97806 | 0.98085
3455.813 | 0.99317 | 1.0004 | 0.9872 | 0.98642 | 0.98686 | 0.99348 | 0.99457 | 0.98883 | 0.99552 | 0.9947 | 0.99128 | 0.98859 | 0.98606 | 0.98513 | 0.97827 | 0.98113
3456.777 | 0.99344 | 1.0006 | 0.98751 | 0.98666 | 0.98713 | 0.99373 | 0.99476 | 0.98913 | 0.99579 | 0.995 | 0.9915 | 0.98888 | 0.98627 | 0.98543 | 0.97855 | 0.98151
3457.741 | 0.99377 | 1.0009 | 0.98787 | 0.98696 | 0.98748 | 0.99405 | 0.99496 | 0.98948 | 0.99613 | 0.9954 | 0.99178 | 0.9892 | 0.98657 | 0.98577 | 0.97891 | 0.98199
3458.705 | 0.99414 | 1.0012 | 0.98826 | 0.98731 | 0.9879 | 0.99443 | 0.99517 | 0.98987 | 0.99652 | 0.99588 | 0.99211 | 0.98953 | 0.98694 | 0.98614 | 0.97932 | 0.98256
3459.67 | 0.99448 | 1.0015 | 0.98864 | 0.98768 | 0.98832 | 0.9948 | 0.99536 | 0.99025 | 0.9969 | 0.99633 | 0.99245 | 0.9898 | 0.98732 | 0.98647 | 0.97969 | 0.98311
3460.634 | 0.99472 | 1.0017 | 0.98895 | 0.98797 | 0.98866 | 0.99507 | 0.99551 | 0.99055 | 0.9972 | 0.99666 | 0.99275 | 0.98996 | 0.98762 | 0.98672 | 0.97996 | 0.98353
3461.598 | 0.99481 | 1.0018 | 0.98915 | 0.98812 | 0.98884 | 0.99523 | 0.99559 | 0.99073 | 0.99736 | 0.99681 | 0.99297 | 0.98999 | 0.98778 | 0.98685 | 0.98009 | 0.98376
3462.562 | 0.9948 | 1.0018 | 0.98926 | 0.98814 | 0.98889 | 0.9953 | 0.99563 | 0.99081 | 0.99739 | 0.99684 | 0.99313 | 0.98993 | 0.98782 | 0.9869 | 0.98012 | 0.98381
3463.527 | 0.99472 | 1.0018 | 0.98933 | 0.9881 | 0.98886 | 0.99535 | 0.99569 | 0.99086 | 0.99737 | 0.99683 | 0.99327 | 0.9899 | 0.98784 | 0.98695 | 0.98013 | 0.9838
3464.491 | 0.99471 | 1.002 | 0.98945 | 0.98814 | 0.98888 | 0.99546 | 0.99583 | 0.99094 | 0.99739 | 0.9969 | 0.99344 | 0.99 | 0.98794 | 0.98706 | 0.98023 | 0.98385
3465.455 | 0.99482 | 1.0022 | 0.98967 | 0.98834 | 0.98905 | 0.9957 | 0.99607 | 0.99111 | 0.99751 | 0.99712 | 0.99367 | 0.99028 | 0.98821 | 0.98731 | 0.98049 | 0.98404
3466.419 | 0.9951 | 1.0026 | 0.98999 | 0.98872 | 0.98939 | 0.99605 | 0.9964 | 0.99138 | 0.99779 | 0.99749 | 0.99396 | 0.99074 | 0.98864 | 0.9877 | 0.98088 | 0.98439
3467.384 | 0.9955 | 1.003 | 0.99036 | 0.98923 | 0.98986 | 0.99645 | 0.99678 | 0.99171 | 0.99817 | 0.99795 | 0.99427 | 0.99128 | 0.98917 | 0.98819 | 0.98134 | 0.98485
3468.348 | 0.99592 | 1.0034 | 0.99072 | 0.98974 | 0.99036 | 0.99683 | 0.99714 | 0.99203 | 0.99861 | 0.9984 | 0.99456 | 0.99179 | 0.9897 | 0.98871 | 0.98176 | 0.98532
3469.312 | 0.9963 | 1.0037 | 0.99102 | 0.99016 | 0.99078 | 0.99712 | 0.9974 | 0.99228 | 0.99899 | 0.99876 | 0.99479 | 0.99218 | 0.99012 | 0.98918 | 0.98206 | 0.98572
3470.276 | 0.99657 | 1.0039 | 0.99124 | 0.99043 | 0.99103 | 0.99731 | 0.99754 | 0.99242 | 0.99926 | 0.99898 | 0.99492 | 0.9924 | 0.99037 | 0.98955 | 0.98223 | 0.98597
3471.241 | 0.99673 | 1.0039 | 0.99138 | 0.99057 | 0.9911 | 0.99739 | 0.99758 | 0.99246 | 0.99937 | 0.99908 | 0.99499 | 0.99249 | 0.99046 | 0.98977 | 0.9823 | 0.98609
3472.205 | 0.99681 | 1.0039 | 0.99147 | 0.99062 | 0.99105 | 0.99743 | 0.99756 | 0.99243 | 0.99935 | 0.99908 | 0.99501 | 0.99252 | 0.99044 | 0.98985 | 0.98233 | 0.98609
3473.169 | 0.99684 | 1.0039 | 0.99154 | 0.99064 | 0.99098 | 0.99746 | 0.99754 | 0.99238 | 0.99925 | 0.99904 | 0.99504 | 0.99256 | 0.99037 | 0.98983 | 0.98237 | 0.98604
3474.133 | 0.99689 | 1.0038 | 0.9916 | 0.99068 | 0.99097 | 0.99752 | 0.99755 | 0.99237 | 0.99917 | 0.99903 | 0.9951 | 0.99267 | 0.99036 | 0.98979 | 0.98247 | 0.98601
3475.097 | 0.99699 | 1.0039 | 0.99169 | 0.99078 | 0.99108 | 0.99765 | 0.99763 | 0.99247 | 0.99917 | 0.99908 | 0.99523 | 0.99286 | 0.99048 | 0.98982 | 0.98265 | 0.98605
3476.062 | 0.99718 | 1.004 | 0.99184 | 0.991 | 0.99133 | 0.99786 | 0.99778 | 0.99269 | 0.99931 | 0.99924 | 0.99546 | 0.99312 | 0.99078 | 0.98998 | 0.98294 | 0.98623
3477.026 | 0.99744 | 1.0041 | 0.99205 | 0.99134 | 0.99168 | 0.99814 | 0.99799 | 0.99304 | 0.99958 | 0.99951 | 0.99577 | 0.99341 | 0.99125 | 0.99026 | 0.98332 | 0.98654
3477.99 | 0.99777 | 1.0043 | 0.99234 | 0.9918 | 0.99206 | 0.99846 | 0.99823 | 0.99346 | 0.99992 | 0.99986 | 0.99613 | 0.99367 | 0.9918 | 0.99061 | 0.98379 | 0.98697
3478.954 | 0.99811 | 1.0045 | 0.99267 | 0.9923 | 0.99239 | 0.99878 | 0.99847 | 0.99384 | 1.0003 | 1.0002 | 0.99651 | 0.99389 | 0.99235 | 0.99094 | 0.98426 | 0.98741
3479.919 | 0.99839 | 1.0046 | 0.99296 | 0.99273 | 0.99258 | 0.99904 | 0.99869 | 0.99411 | 1.0005 | 1.0005 | 0.99683 | 0.99406 | 0.99278 | 0.99117 | 0.98466 | 0.98776
3480.883 | 0.99856 | 1.0047 | 0.99317 | 0.99299 | 0.99262 | 0.99922 | 0.99885 | 0.99421 | 1.0006 | 1.0008 | 0.99706 | 0.99419 | 0.99301 | 0.9913 | 0.98492 | 0.98795
3481.847 | 0.99866 | 1.0048 | 0.99327 | 0.99305 | 0.99256 | 0.99932 | 0.99895 | 0.99419 | 1.0006 | 1.0009 | 0.99718 | 0.99433 | 0.99309 | 0.99138 | 0.98505 | 0.98799
3482.811 | 0.99873 | 1.0048 | 0.99329 | 0.99299 | 0.99251 | 0.99939 | 0.999 | 0.99412 | 1.0005 | 1.0009 | 0.99727 | 0.99451 | 0.9931 | 0.99149 | 0.9851 | 0.98796
3483.776 | 0.99884 | 1.0049 | 0.99333 | 0.99293 | 0.99254 | 0.99948 | 0.99905 | 0.99413 | 1.0005 | 1.0011 | 0.99738 | 0.99476 | 0.99318 | 0.99168 | 0.98519 | 0.988
3484.74 | 0.99906 | 1.0051 | 0.99341 | 0.99299 | 0.99272 | 0.99964 | 0.99912 | 0.99427 | 1.0007 | 1.0013 | 0.99758 | 0.99504 | 0.9934 | 0.99194 | 0.98538 | 0.98817
3485.704 | 0.99936 | 1.0054 | 0.99358 | 0.99321 | 0.99302 | 0.99987 | 0.99925 | 0.99453 | 1.001 | 1.0015 | 0.99788 | 0.99533 | 0.99377 | 0.99223 | 0.98571 | 0.98847
3486.668 | 0.9997 | 1.0057 | 0.99383 | 0.99353 | 0.99336 | 1.0001 | 0.99944 | 0.99487 | 1.0014 | 1.0018 | 0.99822 | 0.9956 | 0.9942 | 0.99251 | 0.98612 | 0.98881
3487.632 | 1 | 1.0059 | 0.99408 | 0.99386 | 0.99366 | 1.0003 | 0.99969 | 0.99524 | 1.0017 | 1.0021 | 0.99855 | 0.99585 | 0.99461 | 0.99273 | 0.98654 | 0.98911
3488.597 | 1.0003 | 1.0062 | 0.99432 | 0.9941 | 0.99386 | 1.0005 | 0.99997 | 0.99558 | 1.002 | 1.0023 | 0.9988 | 0.99608 | 0.99491 | 0.99292 | 0.98691 | 0.9893
3489.561 | 1.0004 | 1.0064 | 0.99452 | 0.99423 | 0.99396 | 1.0006 | 1.0002 | 0.99587 | 1.0021 | 1.0024 | 0.99897 | 0.99632 | 0.9951 | 0.9931 | 0.98719 | 0.98943
3490.525 | 1.0005 | 1.0066 | 0.99468 | 0.99427 | 0.99403 | 1.0007 | 1.0005 | 0.9961 | 1.0022 | 1.0025 | 0.9991 | 0.99658 | 0.99522 | 0.99329 | 0.98739 | 0.98957
3491.489 | 1.0006 | 1.0067 | 0.99483 | 0.99431 | 0.99412 | 1.0009 | 1.0007 | 0.99629 | 1.0023 | 1.0027 | 0.99926 | 0.99684 | 0.99533 | 0.9935 | 0.98755 | 0.98979
3492.454 | 1.0008 | 1.0069 | 0.995 | 0.99442 | 0.99431 | 1.001 | 1.0008 | 0.99644 | 1.0024 | 1.0029 | 0.99947 | 0.99707 | 0.99549 | 0.99371 | 0.98773 | 0.99012
3493.418 | 1.0009 | 1.007 | 0.99521 | 0.99463 | 0.9946 | 1.0012 | 1.001 | 0.9966 | 1.0026 | 1.0031 | 0.99975 | 0.99724 | 0.9957 | 0.99391 | 0.98794 | 0.99053
3494.382 | 1.0011 | 1.0071 | 0.99545 | 0.99491 | 0.99496 | 1.0015 | 1.0011 | 0.99678 | 1.0028 | 1.0034 | 1.0001 | 0.99737 | 0.99594 | 0.99409 | 0.98818 | 0.99096
3495.346 | 1.0013 | 1.0072 | 0.99571 | 0.99522 | 0.99532 | 1.0017 | 1.0012 | 0.997 | 1.0031 | 1.0038 | 1.0004 | 0.99749 | 0.99617 | 0.99428 | 0.98844 | 0.99133
3496.311 | 1.0015 | 1.0073 | 0.99595 | 0.99549 | 0.99559 | 1.002 | 1.0013 | 0.99725 | 1.0034 | 1.0041 | 1.0006 | 0.99764 | 0.99635 | 0.99447 | 0.98869 | 0.99163
3497.275 | 1.0016 | 1.0075 | 0.99613 | 0.99569 | 0.99576 | 1.0022 | 1.0014 | 0.99748 | 1.0036 | 1.0044 | 1.0008 | 0.99784 | 0.99648 | 0.99465 | 0.98889 | 0.99188
3498.239 | 1.0017 | 1.0075 | 0.99628 | 0.99583 | 0.99583 | 1.0023 | 1.0014 | 0.99766 | 1.0038 | 1.0046 | 1.0009 | 0.99807 | 0.99657 | 0.99477 | 0.98905 | 0.99214
3499.203 | 1.0018 | 1.0074 | 0.99641 | 0.99597 | 0.99587 | 1.0024 | 1.0013 | 0.99775 | 1.0039 | 1.0048 | 1.0009 | 0.99828 | 0.99665 | 0.99481 | 0.98916 | 0.99246
3500.168 | 1.0019 | 1.0073 | 0.99655 | 0.99617 | 0.99594 | 1.0025 | 1.0013 | 0.9978 | 1.004 | 1.0049 | 1.001 | 0.99841 | 0.99675 | 0.99475 | 0.98926 | 0.99285
3501.132 | 1.0021 | 1.0072 | 0.99675 | 0.99643 | 0.9961 | 1.0026 | 1.0014 | 0.99785 | 1.0041 | 1.005 | 1.0011 | 0.99848 | 0.99687 | 0.99467 | 0.98937 | 0.9933
3502.096 | 1.0023 | 1.0073 | 0.997 | 0.99671 | 0.99634 | 1.0027 | 1.0015 | 0.99796 | 1.0043 | 1.0051 | 1.0013 | 0.99849 | 0.99699 | 0.99465 | 0.9895 | 0.99373
3503.06 | 1.0025 | 1.0076 | 0.99727 | 0.99696 | 0.99661 | 1.0029 | 1.0018 | 0.99816 | 1.0046 | 1.0053 | 1.0015 | 0.9985 | 0.9971 | 0.9948 | 0.98966 | 0.99406
3504.024 | 1.0027 | 1.008 | 0.9975 | 0.9971 | 0.99686 | 1.0031 | 1.0021 | 0.99844 | 1.0049 | 1.0055 | 1.0018 | 0.99854 | 0.99722 | 0.99511 | 0.98983 | 0.99426
3504.989 | 1.0028 | 1.0083 | 0.99765 | 0.99714 | 0.99703 | 1.0033 | 1.0023 | 0.99869 | 1.0051 | 1.0057 | 1.002 | 0.99857 | 0.99733 | 0.99546 | 0.98999 | 0.99435
3505.953 | 1.0028 | 1.0086 | 0.99771 | 0.99711 | 0.99711 | 1.0034 | 1.0024 | 0.99888 | 1.0053 | 1.0058 | 1.0022 | 0.99856 | 0.99743 | 0.99574 | 0.99011 | 0.99438
3506.917 | 1.0028 | 1.0086 | 0.99773 | 0.99705 | 0.99713 | 1.0035 | 1.0023 | 0.99896 | 1.0054 | 1.0059 | 1.0022 | 0.99851 | 0.99751 | 0.99586 | 0.99018 | 0.99442
3507.881 | 1.0028 | 1.0086 | 0.99776 | 0.99702 | 0.99713 | 1.0035 | 1.0022 | 0.99896 | 1.0055 | 1.0059 | 1.0022 | 0.99846 | 0.99758 | 0.99583 | 0.99021 | 0.99449
3508.846 | 1.0029 | 1.0085 | 0.99783 | 0.99704 | 0.99716 | 1.0035 | 1.0021 | 0.99893 | 1.0054 | 1.0059 | 1.0022 | 0.99848 | 0.99765 | 0.99576 | 0.99024 | 0.99463
3509.81 | 1.0031 | 1.0086 | 0.99798 | 0.99715 | 0.99732 | 1.0035 | 1.0023 | 0.99896 | 1.0055 | 1.006 | 1.0022 | 0.99863 | 0.99774 | 0.9958 | 0.99032 | 0.99484
3510.774 | 1.0033 | 1.0089 | 0.99823 | 0.99737 | 0.9976 | 1.0036 | 1.0026 | 0.99911 | 1.0056 | 1.0062 | 1.0023 | 0.99896 | 0.99789 | 0.99604 | 0.99051 | 0.99512
3511.738 | 1.0037 | 1.0093 | 0.99854 | 0.99769 | 0.998 | 1.0039 | 1.003 | 0.99938 | 1.0059 | 1.0064 | 1.0025 | 0.9994 | 0.99814 | 0.9965 | 0.99081 | 0.99544
3512.703 | 1.004 | 1.0098 | 0.99888 | 0.99809 | 0.99844 | 1.0043 | 1.0034 | 0.99975 | 1.0062 | 1.0068 | 1.0029 | 0.99986 | 0.99846 | 0.99705 | 0.9912 | 0.99577
3513.667 | 1.0043 | 1.0102 | 0.9992 | 0.99851 | 0.99883 | 1.0046 | 1.0037 | 1.0001 | 1.0066 | 1.0071 | 1.0033 | 1.0002 | 0.99882 | 0.99758 | 0.99162 | 0.99606
3514.631 | 1.0045 | 1.0105 | 0.99946 | 0.99888 | 0.9991 | 1.005 | 1.0039 | 1.0005 | 1.007 | 1.0074 | 1.0036 | 1.0005 | 0.99915 | 0.99796 | 0.99199 | 0.99629
3515.595 | 1.0047 | 1.0105 | 0.99965 | 0.99914 | 0.99922 | 1.0052 | 1.004 | 1.0007 | 1.0072 | 1.0076 | 1.0037 | 1.0007 | 0.99942 | 0.99817 | 0.99226 | 0.99644
3516.559 | 1.0048 | 1.0105 | 0.99975 | 0.99927 | 0.9992 | 1.0053 | 1.0039 | 1.0007 | 1.0072 | 1.0077 | 1.0038 | 1.0007 | 0.9996 | 0.99822 | 0.99239 | 0.99651
3517.524 | 1.0048 | 1.0103 | 0.99979 | 0.9993 | 0.99911 | 1.0052 | 1.0037 | 1.0006 | 1.0071 | 1.0078 | 1.0037 | 1.0007 | 0.9997 | 0.99816 | 0.99242 | 0.99655
3518.488 | 1.0048 | 1.0101 | 0.99981 | 0.99934 | 0.99904 | 1.0051 | 1.0035 | 1.0005 | 1.007 | 1.0078 | 1.0036 | 1.0006 | 0.99976 | 0.99805 | 0.99242 | 0.99659
3519.452 | 1.0048 | 1.0099 | 0.99986 | 0.99946 | 0.99906 | 1.0051 | 1.0032 | 1.0004 | 1.0068 | 1.0078 | 1.0036 | 1.0006 | 0.99984 | 0.99794 | 0.99247 | 0.99668
3520.416 | 1.0049 | 1.0098 | 0.99997 | 0.99973 | 0.99921 | 1.0052 | 1.0031 | 1.0004 | 1.0068 | 1.0078 | 1.0037 | 1.0006 | 0.99997 | 0.99785 | 0.99265 | 0.99684
3521.381 | 1.0051 | 1.0097 | 1.0002 | 1.0001 | 0.99948 | 1.0054 | 1.003 | 1.0005 | 1.0069 | 1.0079 | 1.0039 | 1.0007 | 1.0002 | 0.99784 | 0.99299 | 0.99707
3522.345 | 1.0053 | 1.0096 | 1.0004 | 1.0007 | 0.99982 | 1.0057 | 1.0031 | 1.0008 | 1.0072 | 1.0081 | 1.0042 | 1.0008 | 1.0005 | 0.99792 | 0.99345 | 0.99737
3523.309 | 1.0056 | 1.0096 | 1.0006 | 1.0011 | 1.0002 | 1.0061 | 1.0033 | 1.0011 | 1.0075 | 1.0083 | 1.0045 | 1.0011 | 1.0008 | 0.99807 | 0.99394 | 0.9977
3524.273 | 1.0058 | 1.0097 | 1.0008 | 1.0015 | 1.0004 | 1.0064 | 1.0035 | 1.0013 | 1.0078 | 1.0085 | 1.0048 | 1.0013 | 1.0011 | 0.99827 | 0.99435 | 0.998
3525.238 | 1.006 | 1.0097 | 1.0009 | 1.0017 | 1.0005 | 1.0065 | 1.0037 | 1.0014 | 1.0079 | 1.0087 | 1.0049 | 1.0014 | 1.0013 | 0.99842 | 0.99459 | 0.99823
3526.202 | 1.0061 | 1.0098 | 1.001 | 1.0018 | 1.0005 | 1.0065 | 1.0037 | 1.0014 | 1.008 | 1.0088 | 1.005 | 1.0014 | 1.0014 | 0.99851 | 0.99464 | 0.99833
3527.166 | 1.0062 | 1.0099 | 1.001 | 1.0018 | 1.0005 | 1.0064 | 1.0037 | 1.0013 | 1.0079 | 1.0089 | 1.005 | 1.0013 | 1.0015 | 0.99854 | 0.99458 | 0.9983
3528.13 | 1.0063 | 1.01 | 1.001 | 1.0017 | 1.0004 | 1.0063 | 1.0038 | 1.0011 | 1.0079 | 1.0089 | 1.005 | 1.0013 | 1.0016 | 0.9986 | 0.99449 | 0.99817
3529.095 | 1.0063 | 1.0102 | 1.0011 | 1.0017 | 1.0005 | 1.0063 | 1.004 | 1.0011 | 1.0079 | 1.0089 | 1.005 | 1.0014 | 1.0017 | 0.99875 | 0.99445 | 0.99799
3530.059 | 1.0064 | 1.0105 | 1.0012 | 1.0016 | 1.0006 | 1.0063 | 1.0042 | 1.0012 | 1.008 | 1.0091 | 1.0051 | 1.0017 | 1.0018 | 0.99898 | 0.9945 | 0.99783
3531.023 | 1.0065 | 1.0109 | 1.0013 | 1.0015 | 1.0007 | 1.0064 | 1.0045 | 1.0014 | 1.008 | 1.0092 | 1.0052 | 1.002 | 1.002 | 0.99927 | 0.99466 | 0.99778
3531.987 | 1.0066 | 1.0112 | 1.0014 | 1.0015 | 1.0009 | 1.0065 | 1.0047 | 1.0017 | 1.0081 | 1.0094 | 1.0054 | 1.0024 | 1.0022 | 0.99957 | 0.99492 | 0.99788
3532.951 | 1.0068 | 1.0115 | 1.0015 | 1.0015 | 1.001 | 1.0068 | 1.0049 | 1.002 | 1.0082 | 1.0097 | 1.0056 | 1.0027 | 1.0024 | 0.99986 | 0.99525 | 0.99813
3533.916 | 1.007 | 1.0117 | 1.0017 | 1.0017 | 1.0012 | 1.0071 | 1.0051 | 1.0023 | 1.0084 | 1.01 | 1.0059 | 1.003 | 1.0028 | 1.0001 | 0.99564 | 0.9985
3534.88 | 1.0073 | 1.0119 | 1.0019 | 1.0019 | 1.0014 | 1.0074 | 1.0053 | 1.0026 | 1.0086 | 1.0103 | 1.0062 | 1.0032 | 1.0032 | 1.0004 | 0.99605 | 0.99891
3535.844 | 1.0075 | 1.012 | 1.0021 | 1.0022 | 1.0016 | 1.0076 | 1.0056 | 1.0029 | 1.0088 | 1.0106 | 1.0064 | 1.0034 | 1.0035 | 1.0006 | 0.9964 | 0.99926
3536.808 | 1.0077 | 1.0122 | 1.0022 | 1.0024 | 1.0017 | 1.0077 | 1.0058 | 1.0031 | 1.009 | 1.0108 | 1.0065 | 1.0035 | 1.0037 | 1.0007 | 0.99665 | 0.99948
3537.773 | 1.0078 | 1.0123 | 1.0022 | 1.0024 | 1.0018 | 1.0078 | 1.006 | 1.0032 | 1.0091 | 1.0108 | 1.0066 | 1.0037 | 1.0038 | 1.0008 | 0.99677 | 0.99958
3538.737 | 1.0078 | 1.0124 | 1.0022 | 1.0024 | 1.0019 | 1.0077 | 1.0059 | 1.0032 | 1.0091 | 1.0107 | 1.0066 | 1.0038 | 1.0037 | 1.0009 | 0.99679 | 0.99963
3539.701 | 1.0078 | 1.0123 | 1.0021 | 1.0023 | 1.0019 | 1.0077 | 1.0058 | 1.0032 | 1.009 | 1.0106 | 1.0066 | 1.0039 | 1.0037 | 1.0009 | 0.99679 | 0.99974
3540.665 | 1.0077 | 1.0121 | 1.0021 | 1.0023 | 1.0019 | 1.0078 | 1.0055 | 1.0032 | 1.009 | 1.0106 | 1.0068 | 1.004 | 1.0038 | 1.0009 | 0.99685 | 1
3541.63 | 1.0078 | 1.0118 | 1.0022 | 1.0024 | 1.002 | 1.008 | 1.0053 | 1.0033 | 1.0091 | 1.0108 | 1.007 | 1.0041 | 1.004 | 1.001 | 0.99702 | 1.0004
3542.594 | 1.0079 | 1.0116 | 1.0024 | 1.0027 | 1.0021 | 1.0082 | 1.005 | 1.0033 | 1.0094 | 1.011 | 1.0073 | 1.0042 | 1.0043 | 1.001 | 0.99728 | 1.001
3543.558 | 1.0081 | 1.0114 | 1.0027 | 1.0031 | 1.0024 | 1.0085 | 1.0049 | 1.0034 | 1.0097 | 1.0113 | 1.0076 | 1.0042 | 1.0047 | 1.001 | 0.99758 | 1.0016
3544.522 | 1.0083 | 1.0114 | 1.003 | 1.0034 | 1.0026 | 1.0086 | 1.005 | 1.0036 | 1.0099 | 1.0116 | 1.0078 | 1.0042 | 1.0049 | 1.001 | 0.99783 | 1.002
3545.486 | 1.0085 | 1.0114 | 1.0032 | 1.0035 | 1.0027 | 1.0086 | 1.0052 | 1.0037 | 1.0101 | 1.0117 | 1.0078 | 1.0041 | 1.0049 | 1.0011 | 0.99797 | 1.0023
3546.451 | 1.0085 | 1.0116 | 1.0032 | 1.0035 | 1.0026 | 1.0085 | 1.0055 | 1.0038 | 1.0101 | 1.0117 | 1.0078 | 1.0042 | 1.0048 | 1.0012 | 0.99799 | 1.0024
3547.415 | 1.0085 | 1.0118 | 1.0031 | 1.0033 | 1.0025 | 1.0083 | 1.0057 | 1.0039 | 1.01 | 1.0116 | 1.0078 | 1.0043 | 1.0047 | 1.0014 | 0.99795 | 1.0024
3548.379 | 1.0083 | 1.0118 | 1.003 | 1.0031 | 1.0024 | 1.0082 | 1.0058 | 1.0039 | 1.0099 | 1.0115 | 1.0078 | 1.0043 | 1.0045 | 1.0016 | 0.99793 | 1.0024
3549.343 | 1.0081 | 1.0118 | 1.0029 | 1.003 | 1.0022 | 1.0081 | 1.0057 | 1.0039 | 1.0098 | 1.0114 | 1.0079 | 1.0044 | 1.0045 | 1.0018 | 0.99797 | 1.0026
3550.308 | 1.008 | 1.0118 | 1.003 | 1.003 | 1.0022 | 1.0081 | 1.0057 | 1.0038 | 1.0098 | 1.0114 | 1.008 | 1.0043 | 1.0045 | 1.0019 | 0.99808 | 1.0028
3551.272 | 1.008 | 1.0118 | 1.0031 | 1.003 | 1.0022 | 1.0081 | 1.0056 | 1.0037 | 1.0098 | 1.0114 | 1.0081 | 1.0043 | 1.0045 | 1.002 | 0.99822 | 1.003
3552.236 | 1.0079 | 1.0119 | 1.0032 | 1.003 | 1.0023 | 1.0081 | 1.0056 | 1.0037 | 1.0099 | 1.0115 | 1.0081 | 1.0042 | 1.0046 | 1.002 | 0.99832 | 1.0032
3553.2 | 1.008 | 1.012 | 1.0032 | 1.0028 | 1.0023 | 1.008 | 1.0056 | 1.0037 | 1.0099 | 1.0116 | 1.008 | 1.0042 | 1.0046 | 1.002 | 0.99834 | 1.0033
3554.165 | 1.008 | 1.0121 | 1.0031 | 1.0027 | 1.0024 | 1.0079 | 1.0056 | 1.0036 | 1.0099 | 1.0117 | 1.0079 | 1.0043 | 1.0046 | 1.002 | 0.99829 | 1.0033
3555.129 | 1.0079 | 1.0122 | 1.003 | 1.0025 | 1.0025 | 1.0078 | 1.0056 | 1.0036 | 1.0099 | 1.0117 | 1.0078 | 1.0043 | 1.0046 | 1.0021 | 0.99819 | 1.0032
3556.093 | 1.0078 | 1.0122 | 1.0028 | 1.0024 | 1.0025 | 1.0078 | 1.0055 | 1.0036 | 1.0098 | 1.0117 | 1.0078 | 1.0044 | 1.0047 | 1.0021 | 0.9981 | 1.0032
3557.057 | 1.0076 | 1.0121 | 1.0027 | 1.0024 | 1.0025 | 1.0078 | 1.0054 | 1.0036 | 1.0098 | 1.0116 | 1.0077 | 1.0043 | 1.0047 | 1.0021 | 0.99808 | 1.0033
3558.022 | 1.0074 | 1.0119 | 1.0027 | 1.0024 | 1.0025 | 1.0078 | 1.0053 | 1.0036 | 1.0098 | 1.0115 | 1.0077 | 1.0043 | 1.0048 | 1.0021 | 0.99815 | 1.0034
3558.986 | 1.0072 | 1.0117 | 1.0027 | 1.0025 | 1.0025 | 1.0078 | 1.0051 | 1.0036 | 1.0099 | 1.0114 | 1.0078 | 1.0042 | 1.0049 | 1.002 | 0.99835 | 1.0037
3559.95 | 1.0072 | 1.0114 | 1.0028 | 1.0027 | 1.0024 | 1.0079 | 1.005 | 1.0036 | 1.01 | 1.0114 | 1.0079 | 1.0042 | 1.005 | 1.002 | 0.99866 | 1.004
3560.914 | 1.0073 | 1.0111 | 1.0029 | 1.0029 | 1.0024 | 1.0079 | 1.0048 | 1.0036 | 1.0101 | 1.0114 | 1.008 | 1.0043 | 1.0051 | 1.0021 | 0.99903 | 1.0045
3561.878 | 1.0074 | 1.0108 | 1.0029 | 1.003 | 1.0023 | 1.008 | 1.0046 | 1.0035 | 1.0102 | 1.0115 | 1.0082 | 1.0044 | 1.0052 | 1.0022 | 0.99939 | 1.005
3562.843 | 1.0074 | 1.0104 | 1.0028 | 1.0032 | 1.0022 | 1.008 | 1.0042 | 1.0034 | 1.0102 | 1.0115 | 1.0082 | 1.0044 | 1.0052 | 1.0022 | 0.99963 | 1.0052
3563.807 | 1.0072 | 1.0097 | 1.0026 | 1.0032 | 1.002 | 1.0078 | 1.0036 | 1.003 | 1.0101 | 1.0113 | 1.0081 | 1.004 | 1.005 | 1.0019 | 0.99964 | 1.0052
3564.771 | 1.0066 | 1.0088 | 1.0022 | 1.0031 | 1.0016 | 1.0074 | 1.0028 | 1.0024 | 1.0096 | 1.0109 | 1.0077 | 1.0032 | 1.0046 | 1.0012 | 0.99935 | 1.0049
3565.735 | 1.0059 | 1.0079 | 1.0017 | 1.0028 | 1.001 | 1.0067 | 1.0021 | 1.0018 | 1.0091 | 1.0105 | 1.0071 | 1.0023 | 1.004 | 1.0002 | 0.99883 | 1.0042
3566.7 | 1.0054 | 1.0075 | 1.0013 | 1.0023 | 1.0006 | 1.0061 | 1.0019 | 1.0013 | 1.0085 | 1.0101 | 1.0065 | 1.0018 | 1.0035 | 0.99964 | 0.99835 | 1.0033
3567.664 | 1.0051 | 1.0078 | 1.0011 | 1.0017 | 1.0005 | 1.0056 | 1.0024 | 1.0012 | 1.0082 | 1.0101 | 1.0062 | 1.0019 | 1.0034 | 0.99977 | 0.99813 | 1.0026
3568.628 | 1.0053 | 1.0085 | 1.0011 | 1.0014 | 1.0006 | 1.0055 | 1.003 | 1.0014 | 1.0081 | 1.0103 | 1.0063 | 1.0024 | 1.0036 | 1.0004 | 0.99822 | 1.0023
3569.592 | 1.0056 | 1.009 | 1.0012 | 1.0014 | 1.0008 | 1.0056 | 1.0034 | 1.0016 | 1.0083 | 1.0105 | 1.0065 | 1.003 | 1.004 | 1.001 | 0.99846 | 1.0025
3570.557 | 1.0058 | 1.0093 | 1.0012 | 1.0015 | 1.0009 | 1.0058 | 1.0036 | 1.0017 | 1.0084 | 1.0107 | 1.0067 | 1.0034 | 1.0043 | 1.0015 | 0.99873 | 1.0029
3571.521 | 1.0059 | 1.0095 | 1.0012 | 1.0016 | 1.001 | 1.0059 | 1.0036 | 1.0018 | 1.0084 | 1.0108 | 1.0068 | 1.0036 | 1.0045 | 1.0018 | 0.99894 | 1.0033
3572.485 | 1.0059 | 1.0094 | 1.0011 | 1.0016 | 1.001 | 1.0059 | 1.0034 | 1.0017 | 1.0084 | 1.0108 | 1.0068 | 1.0037 | 1.0046 | 1.0019 | 0.99908 | 1.0035
3573.449 | 1.0057 | 1.0092 | 1.0009 | 1.0016 | 1.0008 | 1.0059 | 1.0032 | 1.0016 | 1.0082 | 1.0107 | 1.0067 | 1.0036 | 1.0046 | 1.0019 | 0.99913 | 1.0036
3574.413 | 1.0055 | 1.009 | 1.0007 | 1.0014 | 1.0005 | 1.0057 | 1.0029 | 1.0014 | 1.0079 | 1.0105 | 1.0065 | 1.0034 | 1.0045 | 1.0018 | 0.99912 | 1.0035
3575.378 | 1.0052 | 1.0086 | 1.0005 | 1.0012 | 1.0001 | 1.0054 | 1.0027 | 1.0011 | 1.0076 | 1.0102 | 1.0063 | 1.0032 | 1.0044 | 1.0015 | 0.99907 | 1.0033
3576.342 | 1.005 | 1.0083 | 1.0003 | 1.0009 | 0.99966 | 1.005 | 1.0023 | 1.0009 | 1.0073 | 1.0098 | 1.0061 | 1.003 | 1.0042 | 1.0012 | 0.99898 | 1.003
3577.306 | 1.0048 | 1.0079 | 1.0001 | 1.0005 | 0.99925 | 1.0046 | 1.0021 | 1.0006 | 1.007 | 1.0095 | 1.0059 | 1.0028 | 1.004 | 1.0009 | 0.99884 | 1.0028
3578.27 | 1.0045 | 1.0076 | 0.99979 | 1.0003 | 0.99886 | 1.0043 | 1.0018 | 1.0003 | 1.0067 | 1.0091 | 1.0057 | 1.0026 | 1.0038 | 1.0006 | 0.99867 | 1.0025
3579.235 | 1.0043 | 1.0073 | 0.99949 | 1 | 0.99854 | 1.004 | 1.0015 | 1 | 1.0065 | 1.0087 | 1.0055 | 1.0024 | 1.0036 | 1.0003 | 0.99848 | 1.0023
3580.199 | 1.0041 | 1.007 | 0.99919 | 0.99984 | 0.99833 | 1.0038 | 1.0013 | 0.99984 | 1.0062 | 1.0085 | 1.0053 | 1.0023 | 1.0035 | 1.0002 | 0.99834 | 1.0022
3581.163 | 1.0039 | 1.0068 | 0.99893 | 0.99967 | 0.99826 | 1.0037 | 1.0011 | 0.99978 | 1.0061 | 1.0084 | 1.0053 | 1.0023 | 1.0035 | 1.0002 | 0.99831 | 1.0022
3582.127 | 1.0038 | 1.0067 | 0.99873 | 0.99955 | 0.99834 | 1.0037 | 1.001 | 0.99987 | 1.0059 | 1.0085 | 1.0054 | 1.0024 | 1.0037 | 1.0005 | 0.99842 | 1.0023
3583.092 | 1.0037 | 1.0068 | 0.99859 | 0.99946 | 0.99849 | 1.0038 | 1.001 | 1 | 1.0059 | 1.0087 | 1.0056 | 1.0027 | 1.0039 | 1.0008 | 0.99863 | 1.0025
3584.056 | 1.0036 | 1.0067 | 0.99847 | 0.99938 | 0.9986 | 1.0039 | 1.0008 | 1.0001 | 1.0059 | 1.0088 | 1.0057 | 1.0029 | 1.004 | 1.0011 | 0.99882 | 1.0025
3585.02 | 1.0033 | 1.0065 | 0.99824 | 0.99922 | 0.99848 | 1.0037 | 1.0005 | 0.99986 | 1.0059 | 1.0088 | 1.0056 | 1.0027 | 1.0038 | 1.0009 | 0.99877 | 1.0022
3585.984 | 1.0028 | 1.0059 | 0.99782 | 0.99884 | 0.99801 | 1.0031 | 0.99998 | 0.99922 | 1.0055 | 1.0084 | 1.005 | 1.0019 | 1.0032 | 1 | 0.99832 | 1.0016
3586.949 | 1.0021 | 1.0051 | 0.99719 | 0.99809 | 0.99721 | 1.0021 | 0.9994 | 0.99826 | 1.0049 | 1.0077 | 1.0041 | 1.0008 | 1.0022 | 0.99885 | 0.99746 | 1.0007
3587.913 | 1.0014 | 1.0044 | 0.99645 | 0.9971 | 0.99631 | 1.001 | 0.99894 | 0.99727 | 1.004 | 1.0068 | 1.003 | 0.99973 | 1.0011 | 0.99776 | 0.99645 | 0.99967
3588.877 | 1.0009 | 1.0038 | 0.99577 | 0.99616 | 0.99552 | 1.0001 | 0.99859 | 0.99655 | 1.0033 | 1.0061 | 1.0022 | 0.99888 | 1.0004 | 0.99701 | 0.99555 | 0.99901
3589.841 | 1.0005 | 1.0032 | 0.99525 | 0.99552 | 0.99494 | 0.99958 | 0.99825 | 0.99612 | 1.0026 | 1.0056 | 1.0017 | 0.99829 | 0.99991 | 0.99651 | 0.99491 | 0.99878
3590.805 | 1.0002 | 1.0027 | 0.99484 | 0.99514 | 0.99448 | 0.99927 | 0.99786 | 0.99587 | 1.0022 | 1.0052 | 1.0014 | 0.99783 | 0.99965 | 0.99608 | 0.99445 | 0.99879
3591.77 | 0.99979 | 1.002 | 0.99445 | 0.99486 | 0.99401 | 0.99895 | 0.99736 | 0.99561 | 1.0018 | 1.0048 | 1.0011 | 0.99735 | 0.99935 | 0.99555 | 0.99404 | 0.99876
3592.734 | 0.99924 | 1.0013 | 0.99393 | 0.99447 | 0.99339 | 0.99845 | 0.99669 | 0.99514 | 1.0014 | 1.0042 | 1.0006 | 0.9967 | 0.99882 | 0.99474 | 0.99352 | 0.99846
3593.698 | 0.99845 | 1.0004 | 0.99322 | 0.99386 | 0.99254 | 0.99768 | 0.9958 | 0.99438 | 1.0008 | 1.0033 | 0.99986 | 0.99582 | 0.99797 | 0.99361 | 0.99278 | 0.9978
3594.662 | 0.99749 | 0.99936 | 0.99233 | 0.99299 | 0.99153 | 0.99672 | 0.99473 | 0.99339 | 0.99999 | 1.0022 | 0.99894 | 0.9948 | 0.9969 | 0.99235 | 0.99185 | 0.99689
3595.627 | 0.99651 | 0.99838 | 0.99139 | 0.99204 | 0.99049 | 0.99573 | 0.99364 | 0.99236 | 0.9991 | 1.0012 | 0.99799 | 0.99377 | 0.99582 | 0.99117 | 0.99087 | 0.99595
3596.591 | 0.99563 | 0.99749 | 0.99051 | 0.99116 | 0.98953 | 0.99482 | 0.99263 | 0.99145 | 0.9982 | 1.0002 | 0.99712 | 0.99281 | 0.99487 | 0.99022 | 0.98991 | 0.99513
3597.555 | 0.99484 | 0.99667 | 0.98972 | 0.99041 | 0.98868 | 0.99398 | 0.99173 | 0.99067 | 0.99734 | 0.99944 | 0.99631 | 0.99187 | 0.99403 | 0.9894 | 0.98899 | 0.99442
3598.519 | 0.99402 | 0.99587 | 0.98897 | 0.98968 | 0.98785 | 0.9931 | 0.99089 | 0.98994 | 0.99648 | 0.99869 | 0.99545 | 0.99088 | 0.99316 | 0.9886 | 0.98803 | 0.99368
3599.484 | 0.99311 | 0.99505 | 0.9882 | 0.98882 | 0.987 | 0.99212 | 0.99009 | 0.98913 | 0.99555 | 0.9979 | 0.99448 | 0.98984 | 0.99217 | 0.98774 | 0.98696 | 0.99276
3600.448 | 0.99208 | 0.99424 | 0.98735 | 0.9878 | 0.98612 | 0.99109 | 0.9893 | 0.98825 | 0.99459 | 0.99703 | 0.99345 | 0.98885 | 0.9911 | 0.98688 | 0.98583 | 0.9917
3601.412 | 0.99104 | 0.99349 | 0.98646 | 0.98671 | 0.98531 | 0.99014 | 0.98855 | 0.98735 | 0.99366 | 0.99616 | 0.99249 | 0.98804 | 0.99011 | 0.98615 | 0.98478 | 0.99062
3602.376 | 0.99011 | 0.99284 | 0.98558 | 0.98573 | 0.98461 | 0.98936 | 0.98783 | 0.98654 | 0.99285 | 0.99535 | 0.99172 | 0.98742 | 0.98932 | 0.98559 | 0.9839 | 0.9897
3603.341 | 0.98932 | 0.99226 | 0.98472 | 0.98491 | 0.98404 | 0.98875 | 0.98712 | 0.98582 | 0.99216 | 0.99461 | 0.99112 | 0.98691 | 0.98871 | 0.98514 | 0.98321 | 0.98895
3604.305 | 0.98862 | 0.99167 | 0.98385 | 0.98424 | 0.98352 | 0.98817 | 0.98637 | 0.98514 | 0.99152 | 0.99386 | 0.99057 | 0.98635 | 0.98817 | 0.98466 | 0.98262 | 0.98827
3605.269 | 0.98792 | 0.99097 | 0.98292 | 0.98358 | 0.98294 | 0.98747 | 0.98549 | 0.98436 | 0.99082 | 0.99301 | 0.9899 | 0.98561 | 0.98751 | 0.98395 | 0.98199 | 0.98749
3606.233 | 0.98711 | 0.99008 | 0.98189 | 0.98283 | 0.98221 | 0.98657 | 0.98444 | 0.98341 | 0.98995 | 0.99201 | 0.98898 | 0.98465 | 0.98663 | 0.98294 | 0.98119 | 0.9865
3607.197 | 0.98617 | 0.98902 | 0.9808 | 0.98195 | 0.98134 | 0.9855 | 0.98327 | 0.98233 | 0.98891 | 0.99089 | 0.98783 | 0.98362 | 0.98556 | 0.98175 | 0.98022 | 0.98532
3608.162 | 0.9852 | 0.98794 | 0.97977 | 0.98104 | 0.98042 | 0.98444 | 0.98212 | 0.98126 | 0.98781 | 0.98979 | 0.98663 | 0.98274 | 0.98449 | 0.98063 | 0.97919 | 0.98411
3609.126 | 0.9843 | 0.98691 | 0.9789 | 0.98027 | 0.97954 | 0.98358 | 0.98109 | 0.98038 | 0.98681 | 0.98883 | 0.98557 | 0.9821 | 0.98359 | 0.97976 | 0.97828 | 0.98315
3610.09 | 0.98356 | 0.98589 | 0.97822 | 0.97975 | 0.97877 | 0.98296 | 0.98014 | 0.9797 | 0.98597 | 0.98805 | 0.98475 | 0.98158 | 0.98289 | 0.97907 | 0.97756 | 0.98257
3611.054 | 0.983 | 0.98484 | 0.97768 | 0.97946 | 0.97812 | 0.98252 | 0.97922 | 0.97917 | 0.98531 | 0.98738 | 0.98413 | 0.98101 | 0.98231 | 0.9784 | 0.97702 | 0.98235
3612.019 | 0.9826 | 0.98381 | 0.97724 | 0.97929 | 0.97756 | 0.98216 | 0.97836 | 0.97871 | 0.98478 | 0.98679 | 0.98365 | 0.98034 | 0.98178 | 0.9777 | 0.97661 | 0.98234
3612.983 | 0.98236 | 0.98293 | 0.97686 | 0.97913 | 0.9771 | 0.98183 | 0.97764 | 0.97829 | 0.98436 | 0.98626 | 0.98328 | 0.97968 | 0.98129 | 0.97705 | 0.97626 | 0.98238
3613.947 | 0.98223 | 0.98235 | 0.97649 | 0.9789 | 0.97676 | 0.9815 | 0.97715 | 0.97788 | 0.98402 | 0.98578 | 0.98301 | 0.97916 | 0.98088 | 0.97655 | 0.97593 | 0.98231
3614.911 | 0.98214 | 0.98207 | 0.97611 | 0.97858 | 0.97651 | 0.98117 | 0.97687 | 0.97749 | 0.98371 | 0.98535 | 0.98281 | 0.97884 | 0.98058 | 0.97624 | 0.97559 | 0.98206
3615.876 | 0.98197 | 0.98201 | 0.97568 | 0.97819 | 0.97627 | 0.98077 | 0.97672 | 0.97706 | 0.98337 | 0.98494 | 0.98257 | 0.97863 | 0.98035 | 0.976 | 0.97521 | 0.98157
3616.84 | 0.98162 | 0.98196 | 0.97515 | 0.97772 | 0.97594 | 0.98024 | 0.97657 | 0.97654 | 0.98294 | 0.98449 | 0.98218 | 0.97831 | 0.98013 | 0.97564 | 0.97475 | 0.98085
3617.804 | 0.98108 | 0.9818 | 0.97457 | 0.97716 | 0.97544 | 0.97955 | 0.97635 | 0.97592 | 0.98239 | 0.98401 | 0.98157 | 0.97775 | 0.97983 | 0.97504 | 0.97425 | 0.97996
3618.768 | 0.98044 | 0.98152 | 0.974 | 0.97652 | 0.97479 | 0.97878 | 0.97611 | 0.9753 | 0.98181 | 0.9836 | 0.98085 | 0.977 | 0.97945 | 0.97433 | 0.97381 | 0.97904
3619.732 | 0.97988 | 0.98123 | 0.97356 | 0.97587 | 0.97412 | 0.97809 | 0.97595 | 0.97485 | 0.98133 | 0.98332 | 0.98023 | 0.97631 | 0.97909 | 0.97376 | 0.97352 | 0.97833
3620.697 | 0.97954 | 0.98096 | 0.97329 | 0.97536 | 0.97358 | 0.97767 | 0.97585 | 0.97462 | 0.98104 | 0.98319 | 0.9799 | 0.97591 | 0.97885 | 0.9735 | 0.97345 | 0.97803
3621.661 | 0.9794 | 0.98074 | 0.97314 | 0.97507 | 0.97326 | 0.97754 | 0.97577 | 0.97459 | 0.98095 | 0.98315 | 0.9799 | 0.97584 | 0.97879 | 0.97354 | 0.97354 | 0.97816
3622.625 | 0.9794 | 0.98065 | 0.97306 | 0.97493 | 0.97315 | 0.97763 | 0.97573 | 0.97469 | 0.98101 | 0.98317 | 0.98015 | 0.97611 | 0.97889 | 0.97387 | 0.97372 | 0.97851
3623.589 | 0.97945 | 0.98081 | 0.97297 | 0.97483 | 0.97321 | 0.97783 | 0.97582 | 0.97487 | 0.98118 | 0.98325 | 0.98052 | 0.97666 | 0.97911 | 0.9745 | 0.97394 | 0.97884
3624.554 | 0.97948 | 0.98123 | 0.97284 | 0.97468 | 0.97337 | 0.97805 | 0.97605 | 0.97506 | 0.98141 | 0.98336 | 0.98091 | 0.97738 | 0.97939 | 0.97537 | 0.97412 | 0.97894
3625.518 | 0.97941 | 0.9817 | 0.97266 | 0.97446 | 0.97349 | 0.97816 | 0.97631 | 0.97517 | 0.98159 | 0.98344 | 0.98115 | 0.97801 | 0.97959 | 0.9762 | 0.97418 | 0.97875
3626.482 | 0.97915 | 0.98185 | 0.97239 | 0.9742 | 0.97343 | 0.97802 | 0.97637 | 0.97505 | 0.98157 | 0.98337 | 0.98106 | 0.97816 | 0.97955 | 0.97652 | 0.97403 | 0.97833
3627.446 | 0.97869 | 0.98145 | 0.97206 | 0.97389 | 0.97313 | 0.97754 | 0.97614 | 0.97465 | 0.98121 | 0.98312 | 0.98051 | 0.97766 | 0.97913 | 0.97605 | 0.97369 | 0.97779
3628.411 | 0.97816 | 0.98077 | 0.97171 | 0.97356 | 0.97271 | 0.97683 | 0.97585 | 0.97414 | 0.98062 | 0.98282 | 0.97975 | 0.97689 | 0.97848 | 0.97516 | 0.97339 | 0.97731
3629.375 | 0.97774 | 0.98018 | 0.97143 | 0.97331 | 0.97242 | 0.97623 | 0.9757 | 0.9738 | 0.98008 | 0.98266 | 0.9792 | 0.9764 | 0.97798 | 0.97451 | 0.97333 | 0.97719
3630.339 | 0.97748 | 0.97973 | 0.9713 | 0.97329 | 0.97235 | 0.97597 | 0.97562 | 0.97371 | 0.97981 | 0.98266 | 0.97907 | 0.97628 | 0.97785 | 0.97423 | 0.97349 | 0.97762
3631.303 | 0.97732 | 0.97933 | 0.97127 | 0.97349 | 0.97244 | 0.97601 | 0.97547 | 0.97378 | 0.97981 | 0.98274 | 0.97926 | 0.97633 | 0.97805 | 0.97417 | 0.97371 | 0.97849
3632.268 | 0.9772 | 0.97902 | 0.97131 | 0.97373 | 0.97259 | 0.9762 | 0.97531 | 0.97395 | 0.97999 | 0.98287 | 0.9796 | 0.97649 | 0.97845 | 0.97426 | 0.97392 | 0.97953
3633.232 | 0.97709 | 0.97888 | 0.97137 | 0.97388 | 0.97272 | 0.97644 | 0.97523 | 0.97417 | 0.98025 | 0.98302 | 0.97999 | 0.97673 | 0.97892 | 0.97451 | 0.97408 | 0.9805
3634.196 | 0.97696 | 0.97887 | 0.97143 | 0.97386 | 0.97277 | 0.97666 | 0.97523 | 0.97439 | 0.98049 | 0.98314 | 0.98033 | 0.97702 | 0.97934 | 0.97488 | 0.97422 | 0.98128
3635.16 | 0.9768 | 0.97887 | 0.97143 | 0.97374 | 0.97271 | 0.9768 | 0.97524 | 0.97456 | 0.98064 | 0.9832 | 0.98057 | 0.97728 | 0.97965 | 0.97523 | 0.97434 | 0.98184
3636.124 | 0.97659 | 0.97877 | 0.97137 | 0.97357 | 0.97256 | 0.97687 | 0.97517 | 0.97463 | 0.98066 | 0.98317 | 0.98068 | 0.97743 | 0.9798 | 0.97546 | 0.97443 | 0.98222
3637.089 | 0.97633 | 0.97852 | 0.97123 | 0.97344 | 0.97234 | 0.97685 | 0.97498 | 0.97461 | 0.98055 | 0.98306 | 0.98066 | 0.97745 | 0.97982 | 0.97551 | 0.97448 | 0.98244
3638.053 | 0.97604 | 0.97817 | 0.97102 | 0.97336 | 0.97212 | 0.97675 | 0.97468 | 0.9745 | 0.98038 | 0.98291 | 0.98056 | 0.97736 | 0.97975 | 0.97541 | 0.97448 | 0.98256
3639.017 | 0.97573 | 0.97776 | 0.97076 | 0.97331 | 0.97191 | 0.97661 | 0.97431 | 0.97434 | 0.9802 | 0.98276 | 0.98043 | 0.97724 | 0.97965 | 0.97522 | 0.97443 | 0.98265
3639.981 | 0.97546 | 0.97736 | 0.97048 | 0.97328 | 0.97176 | 0.97646 | 0.97393 | 0.9742 | 0.98006 | 0.98263 | 0.98033 | 0.97716 | 0.97955 | 0.975 | 0.97437 | 0.98279
3640.946 | 0.97525 | 0.977 | 0.97024 | 0.97323 | 0.97167 | 0.97638 | 0.97359 | 0.97411 | 0.97999 | 0.98254 | 0.98031 | 0.97719 | 0.97951 | 0.97485 | 0.97434 | 0.98306
3641.91 | 0.97512 | 0.97674 | 0.97008 | 0.97316 | 0.97166 | 0.97639 | 0.97333 | 0.9741 | 0.97999 | 0.9825 | 0.98041 | 0.9774 | 0.97957 | 0.97489 | 0.9744 | 0.98348
3642.874 | 0.97508 | 0.97663 | 0.96999 | 0.97305 | 0.9717 | 0.97652 | 0.97322 | 0.97418 | 0.98005 | 0.98253 | 0.98062 | 0.97781 | 0.97973 | 0.97521 | 0.97456 | 0.98399
3643.838 | 0.97506 | 0.97668 | 0.96997 | 0.9729 | 0.97179 | 0.97672 | 0.97323 | 0.97434 | 0.98013 | 0.98261 | 0.98091 | 0.97836 | 0.97998 | 0.97579 | 0.97482 | 0.98451
3644.803 | 0.97502 | 0.97675 | 0.96998 | 0.97274 | 0.97187 | 0.9769 | 0.97328 | 0.97448 | 0.98018 | 0.98268 | 0.98116 | 0.97887 | 0.98022 | 0.97646 | 0.9751 | 0.98495
3645.767 | 0.97482 | 0.97653 | 0.96998 | 0.97262 | 0.97184 | 0.97693 | 0.97313 | 0.97444 | 0.98008 | 0.98261 | 0.98119 | 0.97895 | 0.98035 | 0.97675 | 0.97526 | 0.98531
3646.731 | 0.97439 | 0.97563 | 0.96992 | 0.97261 | 0.97161 | 0.9766 | 0.97254 | 0.97402 | 0.9797 | 0.98224 | 0.98076 | 0.97818 | 0.98018 | 0.97606 | 0.97512 | 0.98557
3647.695 | 0.97373 | 0.97423 | 0.96974 | 0.97258 | 0.97119 | 0.9758 | 0.97172 | 0.97325 | 0.97904 | 0.98162 | 0.9798 | 0.97665 | 0.97967 | 0.97434 | 0.97465 | 0.98555
3648.659 | 0.97316 | 0.97344 | 0.96946 | 0.97223 | 0.97081 | 0.97482 | 0.97152 | 0.97259 | 0.97844 | 0.98111 | 0.97877 | 0.97548 | 0.97908 | 0.97293 | 0.97412 | 0.98503
3649.624 | 0.97294 | 0.97392 | 0.96917 | 0.97156 | 0.97065 | 0.97419 | 0.97223 | 0.9725 | 0.97826 | 0.98106 | 0.97834 | 0.97561 | 0.9788 | 0.97304 | 0.97387 | 0.98423
3650.588 | 0.97297 | 0.97482 | 0.96893 | 0.97099 | 0.97063 | 0.97408 | 0.97295 | 0.97279 | 0.97839 | 0.98127 | 0.9785 | 0.97648 | 0.97881 | 0.97394 | 0.97391 | 0.98374
3651.552 | 0.97298 | 0.97529 | 0.96874 | 0.97074 | 0.97056 | 0.9742 | 0.9731 | 0.97305 | 0.97854 | 0.98142 | 0.97883 | 0.97719 | 0.97886 | 0.97459 | 0.974 | 0.98373
3652.516 | 0.97284 | 0.97535 | 0.96856 | 0.97069 | 0.9704 | 0.9743 | 0.9728 | 0.97313 | 0.97861 | 0.98141 | 0.97908 | 0.97752 | 0.97882 | 0.97484 | 0.97401 | 0.98389
3653.481 | 0.97254 | 0.97525 | 0.96834 | 0.97065 | 0.97014 | 0.97425 | 0.97233 | 0.97304 | 0.97858 | 0.98123 | 0.97916 | 0.97753 | 0.97865 | 0.97485 | 0.97389 | 0.9839
3654.445 | 0.97208 | 0.97508 | 0.96806 | 0.97051 | 0.96978 | 0.97399 | 0.97185 | 0.97278 | 0.97845 | 0.98092 | 0.97902 | 0.97729 | 0.97834 | 0.9747 | 0.9736 | 0.98364
3655.409 | 0.97153 | 0.97481 | 0.96772 | 0.97028 | 0.96936 | 0.97355 | 0.97139 | 0.97239 | 0.97821 | 0.9805 | 0.97868 | 0.97683 | 0.97794 | 0.9744 | 0.97314 | 0.98316
3656.373 | 0.97102 | 0.97445 | 0.96736 | 0.97002 | 0.96897 | 0.97305 | 0.97099 | 0.97198 | 0.97793 | 0.98009 | 0.97825 | 0.97631 | 0.97758 | 0.97403 | 0.97263 | 0.98267
3657.338 | 0.97065 | 0.97405 | 0.96703 | 0.9698 | 0.96871 | 0.97265 | 0.97067 | 0.97165 | 0.97768 | 0.97981 | 0.97786 | 0.97589 | 0.97735 | 0.97371 | 0.9722 | 0.98235
3658.302 | 0.97044 | 0.9737 | 0.96675 | 0.96968 | 0.96861 | 0.97242 | 0.97042 | 0.97144 | 0.97747 | 0.97968 | 0.97759 | 0.97565 | 0.97726 | 0.97348 | 0.97192 | 0.98222
3659.266 | 0.9703 | 0.97341 | 0.9665 | 0.96959 | 0.9686 | 0.9723 | 0.97019 | 0.97127 | 0.97727 | 0.97964 | 0.97739 | 0.97551 | 0.97723 | 0.97332 | 0.97176 | 0.98216
3660.23 | 0.97013 | 0.97315 | 0.96621 | 0.96942 | 0.96855 | 0.97218 | 0.96996 | 0.97105 | 0.97702 | 0.97956 | 0.97715 | 0.97537 | 0.97714 | 0.97315 | 0.97164 | 0.982
3661.195 | 0.96986 | 0.97284 | 0.96585 | 0.96911 | 0.96837 | 0.97196 | 0.96966 | 0.97071 | 0.97664 | 0.97936 | 0.97683 | 0.97515 | 0.97691 | 0.97291 | 0.97146 | 0.98164
3662.159 | 0.9695 | 0.97239 | 0.9654 | 0.96863 | 0.96802 | 0.97165 | 0.96927 | 0.97027 | 0.97616 | 0.97901 | 0.97644 | 0.97486 | 0.97656 | 0.9726 | 0.97122 | 0.98114
3663.123 | 0.96911 | 0.97187 | 0.96493 | 0.96808 | 0.96755 | 0.97131 | 0.96882 | 0.96981 | 0.97565 | 0.97857 | 0.97607 | 0.97459 | 0.9762 | 0.97231 | 0.97096 | 0.98063
3664.087 | 0.96878 | 0.97142 | 0.96449 | 0.96754 | 0.96708 | 0.97103 | 0.96843 | 0.96943 | 0.97523 | 0.97813 | 0.97583 | 0.97449 | 0.97592 | 0.97217 | 0.97078 | 0.9802
3665.051 | 0.96854 | 0.97116 | 0.96412 | 0.9671 | 0.9667 | 0.97084 | 0.96815 | 0.96918 | 0.97497 | 0.97776 | 0.97571 | 0.97461 | 0.97577 | 0.97227 | 0.97069 | 0.97986
3666.016 | 0.96835 | 0.97103 | 0.96377 | 0.96677 | 0.96639 | 0.97065 | 0.96796 | 0.96896 | 0.97484 | 0.97743 | 0.9756 | 0.9748 | 0.97564 | 0.97247 | 0.97066 | 0.97955
3666.98 | 0.96809 | 0.97077 | 0.96339 | 0.96651 | 0.96601 | 0.97032 | 0.96767 | 0.96859 | 0.9747 | 0.977 | 0.97529 | 0.97476 | 0.97534 | 0.97243 | 0.97053 | 0.9792
3667.944 | 0.96764 | 0.97007 | 0.96289 | 0.96624 | 0.96542 | 0.96967 | 0.96707 | 0.96791 | 0.97436 | 0.97636 | 0.97461 | 0.97422 | 0.9747 | 0.97183 | 0.97017 | 0.97874
3668.908 | 0.96701 | 0.96894 | 0.96225 | 0.96581 | 0.96461 | 0.96875 | 0.96617 | 0.96697 | 0.97374 | 0.97555 | 0.97364 | 0.97326 | 0.97373 | 0.97077 | 0.96962 | 0.97817
3669.873 | 0.96641 | 0.96786 | 0.96159 | 0.96519 | 0.96378 | 0.96786 | 0.96532 | 0.96613 | 0.97299 | 0.97485 | 0.97276 | 0.97242 | 0.9728 | 0.96986 | 0.96909 | 0.97756
3670.837 | 0.966 | 0.96729 | 0.96107 | 0.96452 | 0.96317 | 0.96733 | 0.96486 | 0.9657 | 0.97235 | 0.97447 | 0.97233 | 0.9721 | 0.97228 | 0.9696 | 0.96884 | 0.97707
3671.801 | 0.96579 | 0.96728 | 0.96075 | 0.96399 | 0.96287 | 0.96719 | 0.9648 | 0.96568 | 0.97194 | 0.9744 | 0.97233 | 0.97223 | 0.9722 | 0.96993 | 0.96887 | 0.97674
3672.765 | 0.96562 | 0.9675 | 0.96056 | 0.96367 | 0.96276 | 0.96717 | 0.96495 | 0.9658 | 0.97168 | 0.97444 | 0.97245 | 0.97233 | 0.97234 | 0.97033 | 0.969 | 0.9765
3673.73 | 0.96528 | 0.96749 | 0.96038 | 0.9635 | 0.96262 | 0.96694 | 0.96498 | 0.96574 | 0.97139 | 0.97433 | 0.97233 | 0.97189 | 0.97235 | 0.97019 | 0.96893 | 0.97617
3674.694 | 0.96467 | 0.96693 | 0.96011 | 0.96334 | 0.96227 | 0.96626 | 0.96466 | 0.96522 | 0.9709 | 0.97392 | 0.97173 | 0.97065 | 0.97195 | 0.96913 | 0.96842 | 0.97558
3675.658 | 0.9639 | 0.96591 | 0.9597 | 0.96301 | 0.96172 | 0.96521 | 0.96399 | 0.96431 | 0.97023 | 0.97326 | 0.97079 | 0.96899 | 0.97117 | 0.96743 | 0.9675 | 0.9747
3676.622 | 0.96322 | 0.96486 | 0.95922 | 0.96252 | 0.9611 | 0.96422 | 0.9632 | 0.96335 | 0.96955 | 0.9726 | 0.96991 | 0.96766 | 0.97034 | 0.96584 | 0.96647 | 0.97373
3677.586 | 0.96275 | 0.96402 | 0.95877 | 0.96206 | 0.96054 | 0.96358 | 0.96247 | 0.96263 | 0.96901 | 0.9721 | 0.96935 | 0.96697 | 0.96975 | 0.96476 | 0.96565 | 0.97296
3678.551 | 0.96244 | 0.96343 | 0.95837 | 0.96172 | 0.96008 | 0.96324 | 0.96186 | 0.96216 | 0.96863 | 0.97176 | 0.96906 | 0.96673 | 0.9694 | 0.96413 | 0.96509 | 0.97243
3679.515 | 0.96219 | 0.96309 | 0.95801 | 0.96144 | 0.95969 | 0.96304 | 0.96142 | 0.96188 | 0.96835 | 0.97154 | 0.9689 | 0.96672 | 0.96918 | 0.96381 | 0.96472 | 0.97196
3680.479 | 0.96194 | 0.96294 | 0.95765 | 0.96114 | 0.95934 | 0.96285 | 0.96113 | 0.9617 | 0.96812 | 0.97136 | 0.96877 | 0.96677 | 0.96897 | 0.96371 | 0.96445 | 0.97145
3681.443 | 0.96169 | 0.96291 | 0.9573 | 0.96078 | 0.95903 | 0.96264 | 0.96094 | 0.96158 | 0.96788 | 0.97119 | 0.96865 | 0.96681 | 0.96872 | 0.96372 | 0.96421 | 0.97088
3682.408 | 0.96146 | 0.96291 | 0.95696 | 0.96037 | 0.95876 | 0.96244 | 0.96077 | 0.96152 | 0.96764 | 0.97102 | 0.96856 | 0.96684 | 0.96846 | 0.96382 | 0.964 | 0.97031
3683.372 | 0.9613 | 0.96298 | 0.95667 | 0.95995 | 0.95856 | 0.96229 | 0.96064 | 0.96153 | 0.96741 | 0.97087 | 0.96853 | 0.96693 | 0.96825 | 0.96401 | 0.96383 | 0.96982
3684.336 | 0.96121 | 0.96316 | 0.95644 | 0.95956 | 0.95846 | 0.96224 | 0.96057 | 0.96162 | 0.96724 | 0.97077 | 0.96858 | 0.96716 | 0.96815 | 0.96433 | 0.96372 | 0.9694
3685.3 | 0.96117 | 0.96342 | 0.95628 | 0.95928 | 0.95844 | 0.96227 | 0.96058 | 0.96175 | 0.96714 | 0.97072 | 0.96865 | 0.96748 | 0.96815 | 0.96468 | 0.96369 | 0.96906
3686.265 | 0.9611 | 0.96356 | 0.95617 | 0.95918 | 0.9584 | 0.96229 | 0.96057 | 0.96181 | 0.96706 | 0.97065 | 0.96866 | 0.96768 | 0.96817 | 0.96482 | 0.96367 | 0.96885
3687.229 | 0.96087 | 0.96325 | 0.95607 | 0.95925 | 0.95821 | 0.96216 | 0.96039 | 0.96165 | 0.96692 | 0.97039 | 0.96843 | 0.96742 | 0.96804 | 0.96435 | 0.96357 | 0.96879
3688.193 | 0.96041 | 0.96237 | 0.95592 | 0.95931 | 0.95778 | 0.96174 | 0.95998 | 0.96114 | 0.96662 | 0.96987 | 0.96787 | 0.96649 | 0.96755 | 0.96318 | 0.9633 | 0.96879
3689.157 | 0.95978 | 0.96126 | 0.95566 | 0.95905 | 0.95716 | 0.96102 | 0.95951 | 0.96039 | 0.96618 | 0.96916 | 0.96705 | 0.96515 | 0.96672 | 0.96175 | 0.96283 | 0.96861
3690.122 | 0.95918 | 0.9604 | 0.95532 | 0.95836 | 0.95652 | 0.96019 | 0.95916 | 0.95963 | 0.96569 | 0.9685 | 0.96624 | 0.96391 | 0.9658 | 0.96071 | 0.96224 | 0.96816
3691.086 | 0.95871 | 0.95994 | 0.95497 | 0.95751 | 0.95603 | 0.9595 | 0.95889 | 0.95905 | 0.96529 | 0.96805 | 0.96562 | 0.96306 | 0.96512 | 0.96017 | 0.96164 | 0.96759
3692.05 | 0.95841 | 0.95972 | 0.95469 | 0.95683 | 0.95576 | 0.95905 | 0.95863 | 0.95868 | 0.96501 | 0.96784 | 0.96524 | 0.96258 | 0.96477 | 0.95993 | 0.96112 | 0.96712
3693.014 | 0.95823 | 0.95968 | 0.95449 | 0.9564 | 0.95567 | 0.95881 | 0.9584 | 0.95849 | 0.96485 | 0.96784 | 0.96508 | 0.9624 | 0.96471 | 0.95988 | 0.96073 | 0.96683
3693.978 | 0.95811 | 0.95976 | 0.95436 | 0.9562 | 0.95569 | 0.95871 | 0.95826 | 0.95846 | 0.96479 | 0.96799 | 0.96509 | 0.96246 | 0.96482 | 0.95999 | 0.96048 | 0.96669
3694.943 | 0.95803 | 0.95993 | 0.95426 | 0.95611 | 0.95576 | 0.9587 | 0.95821 | 0.95855 | 0.96478 | 0.96822 | 0.96523 | 0.96268 | 0.965 | 0.96024 | 0.96035 | 0.96664
3695.907 | 0.95794 | 0.96016 | 0.95415 | 0.95605 | 0.95579 | 0.95872 | 0.95823 | 0.9587 | 0.96478 | 0.96847 | 0.96545 | 0.96298 | 0.96515 | 0.96062 | 0.96031 | 0.96663
3696.871 | 0.95784 | 0.96037 | 0.95401 | 0.95595 | 0.95573 | 0.95872 | 0.95828 | 0.95882 | 0.96474 | 0.96866 | 0.96566 | 0.96324 | 0.96521 | 0.96106 | 0.96031 | 0.96658
3697.835 | 0.95769 | 0.96053 | 0.95381 | 0.95578 | 0.95557 | 0.95866 | 0.95831 | 0.95883 | 0.96467 | 0.96873 | 0.96577 | 0.96335 | 0.96514 | 0.96144 | 0.96029 | 0.96644
3698.8 | 0.95748 | 0.96054 | 0.95358 | 0.95555 | 0.95532 | 0.95848 | 0.95828 | 0.95864 | 0.96453 | 0.96861 | 0.9657 | 0.96322 | 0.96493 | 0.96162 | 0.9602 | 0.96618
3699.764 | 0.95717 | 0.96034 | 0.95331 | 0.95529 | 0.95499 | 0.95817 | 0.95815 | 0.95822 | 0.96431 | 0.9683 | 0.96538 | 0.96277 | 0.96457 | 0.96148 | 0.96003 | 0.96581
3700.728 | 0.95679 | 0.9599 | 0.95303 | 0.95501 | 0.95463 | 0.95775 | 0.95792 | 0.95763 | 0.96401 | 0.96781 | 0.96487 | 0.9621 | 0.9641 | 0.96098 | 0.95976 | 0.9654
3701.692 | 0.95638 | 0.95931 | 0.95277 | 0.95473 | 0.95428 | 0.95732 | 0.95763 | 0.95702 | 0.96365 | 0.96728 | 0.9643 | 0.96142 | 0.96366 | 0.96029 | 0.95946 | 0.96502
3702.657 | 0.95605 | 0.95872 | 0.95255 | 0.9545 | 0.954 | 0.957 | 0.95734 | 0.95656 | 0.9633 | 0.96684 | 0.96387 | 0.96096 | 0.96335 | 0.95967 | 0.95922 | 0.96478
3703.621 | 0.95586 | 0.95824 | 0.95238 | 0.95433 | 0.95381 | 0.95686 | 0.9571 | 0.95636 | 0.96304 | 0.96659 | 0.96371 | 0.96085 | 0.96326 | 0.95933 | 0.95909 | 0.96476
3704.585 | 0.95583 | 0.95795 | 0.95226 | 0.95425 | 0.95372 | 0.9569 | 0.95693 | 0.95637 | 0.96291 | 0.96653 | 0.96381 | 0.96106 | 0.96336 | 0.95932 | 0.95911 | 0.96493
3705.549 | 0.95595 | 0.95786 | 0.95217 | 0.95422 | 0.95369 | 0.95707 | 0.95684 | 0.95652 | 0.96293 | 0.96659 | 0.96409 | 0.96146 | 0.96357 | 0.9596 | 0.95925 | 0.96524
3706.513 | 0.95614 | 0.95789 | 0.95209 | 0.95422 | 0.95371 | 0.95727 | 0.95679 | 0.95669 | 0.96306 | 0.96669 | 0.96442 | 0.96186 | 0.96378 | 0.96001 | 0.95946 | 0.96559
3707.478 | 0.9563 | 0.95783 | 0.95199 | 0.95424 | 0.95369 | 0.95738 | 0.95667 | 0.95671 | 0.96322 | 0.96667 | 0.96461 | 0.96198 | 0.96385 | 0.96024 | 0.95963 | 0.96589
3708.442 | 0.95626 | 0.95743 | 0.95181 | 0.95426 | 0.95354 | 0.95724 | 0.95629 | 0.95642 | 0.96324 | 0.9664 | 0.96441 | 0.96149 | 0.9636 | 0.95991 | 0.9596 | 0.96596
3709.406 | 0.95588 | 0.9566 | 0.95148 | 0.95417 | 0.95319 | 0.95673 | 0.95557 | 0.95574 | 0.96295 | 0.9658 | 0.96366 | 0.96033 | 0.96294 | 0.95889 | 0.95924 | 0.96557
3710.37 | 0.95518 | 0.95573 | 0.951 | 0.95384 | 0.95269 | 0.9559 | 0.95478 | 0.95484 | 0.96235 | 0.96503 | 0.96252 | 0.959 | 0.96204 | 0.95766 | 0.95859 | 0.96452
3711.335 | 0.9544 | 0.95528 | 0.95047 | 0.9533 | 0.95219 | 0.9551 | 0.95425 | 0.95413 | 0.96166 | 0.96438 | 0.96149 | 0.95827 | 0.96128 | 0.95699 | 0.9579 | 0.9631
3712.299 | 0.9538 | 0.9552 | 0.95002 | 0.95282 | 0.95177 | 0.95464 | 0.95401 | 0.95377 | 0.96114 | 0.96396 | 0.96097 | 0.95829 | 0.96093 | 0.95699 | 0.95743 | 0.96196
3713.263 | 0.95345 | 0.95515 | 0.94971 | 0.95259 | 0.95144 | 0.95453 | 0.95382 | 0.95368 | 0.96086 | 0.96373 | 0.96091 | 0.95865 | 0.96091 | 0.95721 | 0.95721 | 0.96148
3714.227 | 0.9533 | 0.95499 | 0.94951 | 0.95258 | 0.95119 | 0.95463 | 0.95363 | 0.95372 | 0.96076 | 0.96358 | 0.96112 | 0.95903 | 0.96107 | 0.95738 | 0.95716 | 0.96157
3715.192 | 0.95326 | 0.95481 | 0.94937 | 0.95265 | 0.95101 | 0.95479 | 0.95348 | 0.9538 | 0.96076 | 0.9635 | 0.96141 | 0.95932 | 0.96127 | 0.95749 | 0.95718 | 0.96191
3716.156 | 0.95326 | 0.95469 | 0.94925 | 0.95268 | 0.95087 | 0.95491 | 0.95345 | 0.95389 | 0.96076 | 0.96346 | 0.96167 | 0.95951 | 0.96145 | 0.95759 | 0.9572 | 0.96223
3717.12 | 0.95322 | 0.9546 | 0.9491 | 0.95259 | 0.95075 | 0.95492 | 0.95349 | 0.95392 | 0.96069 | 0.96344 | 0.96179 | 0.95955 | 0.96153 | 0.95759 | 0.95715 | 0.96241
3718.084 | 0.95307 | 0.95443 | 0.94889 | 0.95236 | 0.95059 | 0.95475 | 0.95347 | 0.95381 | 0.96045 | 0.96339 | 0.96169 | 0.95935 | 0.96147 | 0.95738 | 0.95697 | 0.96239
3719.049 | 0.95276 | 0.95406 | 0.94859 | 0.95201 | 0.95033 | 0.95438 | 0.95329 | 0.95349 | 0.95999 | 0.96327 | 0.96133 | 0.95887 | 0.96122 | 0.95685 | 0.95666 | 0.96219
3720.013 | 0.95231 | 0.95349 | 0.94819 | 0.95156 | 0.94994 | 0.95384 | 0.95286 | 0.95295 | 0.95933 | 0.96304 | 0.96078 | 0.95816 | 0.96081 | 0.95603 | 0.95625 | 0.96182
3720.977 | 0.95179 | 0.95278 | 0.94772 | 0.95104 | 0.94941 | 0.95318 | 0.9522 | 0.95225 | 0.95856 | 0.9627 | 0.96015 | 0.95733 | 0.96027 | 0.95508 | 0.9558 | 0.96133
3721.941 | 0.95128 | 0.95203 | 0.9472 | 0.95049 | 0.94878 | 0.95247 | 0.95143 | 0.95148 | 0.95777 | 0.96225 | 0.95956 | 0.95645 | 0.95966 | 0.95414 | 0.95532 | 0.96075
3722.905 | 0.95083 | 0.95134 | 0.94666 | 0.94992 | 0.94808 | 0.95176 | 0.95067 | 0.95073 | 0.95707 | 0.96172 | 0.95904 | 0.95558 | 0.95903 | 0.95331 | 0.95482 | 0.9601
3723.87 | 0.95046 | 0.95075 | 0.94616 | 0.94932 | 0.9474 | 0.95108 | 0.95006 | 0.95005 | 0.95649 | 0.96117 | 0.95855 | 0.95475 | 0.95841 | 0.95264 | 0.95431 | 0.95943
3724.834 | 0.95014 | 0.95034 | 0.94571 | 0.94871 | 0.94685 | 0.9505 | 0.9497 | 0.94952 | 0.95605 | 0.96068 | 0.95808 | 0.95407 | 0.95786 | 0.95216 | 0.95384 | 0.95882
3725.798 | 0.94987 | 0.95013 | 0.94536 | 0.94813 | 0.94648 | 0.95007 | 0.94959 | 0.94918 | 0.95577 | 0.96036 | 0.95765 | 0.95365 | 0.95745 | 0.95194 | 0.9535 | 0.95836
3726.762 | 0.94966 | 0.95009 | 0.94511 | 0.94766 | 0.9463 | 0.94984 | 0.94966 | 0.94904 | 0.95563 | 0.9602 | 0.95732 | 0.95354 | 0.95723 | 0.95198 | 0.95331 | 0.95809
3727.727 | 0.94951 | 0.95017 | 0.94497 | 0.94734 | 0.94624 | 0.94979 | 0.94979 | 0.94908 | 0.95558 | 0.96016 | 0.95712 | 0.95372 | 0.95718 | 0.95225 | 0.95325 | 0.958
3728.691 | 0.94941 | 0.95031 | 0.94489 | 0.94715 | 0.94619 | 0.94983 | 0.9499 | 0.94922 | 0.9556 | 0.96014 | 0.95704 | 0.95408 | 0.95723 | 0.9527 | 0.95323 | 0.95799
3729.655 | 0.94934 | 0.95039 | 0.94484 | 0.94704 | 0.94604 | 0.9499 | 0.94991 | 0.94938 | 0.95563 | 0.96004 | 0.95702 | 0.95449 | 0.95729 | 0.95318 | 0.95313 | 0.95798
3730.619 | 0.94921 | 0.95024 | 0.94474 | 0.94697 | 0.94568 | 0.94988 | 0.94971 | 0.94944 | 0.95558 | 0.95977 | 0.95695 | 0.95473 | 0.95726 | 0.95345 | 0.95285 | 0.95793
3731.584 | 0.9489 | 0.94963 | 0.94451 | 0.94686 | 0.94507 | 0.94966 | 0.94914 | 0.94922 | 0.95535 | 0.95921 | 0.95669 | 0.95452 | 0.95698 | 0.95315 | 0.9523 | 0.95781
3732.548 | 0.94829 | 0.9484 | 0.94406 | 0.94662 | 0.94419 | 0.94911 | 0.94814 | 0.94856 | 0.95481 | 0.95834 | 0.95609 | 0.95359 | 0.95631 | 0.95202 | 0.95145 | 0.95754
3733.512 | 0.94732 | 0.94678 | 0.94338 | 0.9461 | 0.9432 | 0.94818 | 0.94687 | 0.94741 | 0.95397 | 0.95726 | 0.9551 | 0.95196 | 0.95524 | 0.95013 | 0.95043 | 0.95697
3734.476 | 0.94619 | 0.94536 | 0.94257 | 0.94526 | 0.94236 | 0.94706 | 0.9458 | 0.94609 | 0.95302 | 0.95623 | 0.95395 | 0.95019 | 0.95398 | 0.94824 | 0.94949 | 0.95599
3735.44 | 0.94523 | 0.94462 | 0.94186 | 0.94434 | 0.94186 | 0.94615 | 0.94523 | 0.9451 | 0.95228 | 0.95551 | 0.95306 | 0.94898 | 0.95294 | 0.94713 | 0.94887 | 0.95485
3736.405 | 0.94464 | 0.94434 | 0.94142 | 0.94372 | 0.94167 | 0.9457 | 0.94494 | 0.94466 | 0.95185 | 0.95508 | 0.95261 | 0.94851 | 0.95235 | 0.94678 | 0.94859 | 0.95404
3737.369 | 0.94437 | 0.94414 | 0.9412 | 0.94351 | 0.9416 | 0.94564 | 0.9446 | 0.94462 | 0.95164 | 0.95479 | 0.95252 | 0.9485 | 0.95216 | 0.94675 | 0.94851 | 0.95379
3738.333 | 0.94429 | 0.944 | 0.94109 | 0.94353 | 0.94156 | 0.9458 | 0.94421 | 0.94478 | 0.95155 | 0.95457 | 0.95264 | 0.94876 | 0.95219 | 0.94688 | 0.94851 | 0.9539
3739.297 | 0.94428 | 0.94417 | 0.94097 | 0.9435 | 0.94155 | 0.94603 | 0.94399 | 0.94505 | 0.95153 | 0.95447 | 0.95288 | 0.94931 | 0.95234 | 0.94732 | 0.94854 | 0.95396
3740.262 | 0.94423 | 0.94484 | 0.94075 | 0.94319 | 0.94153 | 0.94622 | 0.94406 | 0.94536 | 0.95156 | 0.95447 | 0.95313 | 0.95012 | 0.95251 | 0.94818 | 0.94854 | 0.95365
3741.226 | 0.944 | 0.94583 | 0.94034 | 0.94253 | 0.94142 | 0.94621 | 0.94433 | 0.94556 | 0.95154 | 0.95446 | 0.95322 | 0.95096 | 0.95255 | 0.94922 | 0.94838 | 0.95282
3742.19 | 0.94344 | 0.94665 | 0.93969 | 0.94155 | 0.94105 | 0.94585 | 0.94446 | 0.94542 | 0.95128 | 0.95422 | 0.95287 | 0.95137 | 0.95223 | 0.94989 | 0.94786 | 0.95158
3743.154 | 0.94253 | 0.94668 | 0.93881 | 0.94047 | 0.94032 | 0.94507 | 0.94411 | 0.94477 | 0.95067 | 0.9536 | 0.95193 | 0.95094 | 0.95142 | 0.94965 | 0.94693 | 0.95025
3744.119 | 0.94147 | 0.94571 | 0.93789 | 0.93957 | 0.93939 | 0.94406 | 0.94323 | 0.94377 | 0.9498 | 0.9527 | 0.95059 | 0.94978 | 0.9503 | 0.94847 | 0.94584 | 0.9493
3745.083 | 0.94064 | 0.94416 | 0.93721 | 0.93911 | 0.9386 | 0.94326 | 0.94213 | 0.94279 | 0.94897 | 0.95184 | 0.9494 | 0.94852 | 0.94929 | 0.94697 | 0.94501 | 0.94906
3746.047 | 0.94019 | 0.94264 | 0.93685 | 0.93909 | 0.93812 | 0.94287 | 0.94114 | 0.94211 | 0.94841 | 0.95122 | 0.9487 | 0.94762 | 0.94868 | 0.9457 | 0.94465 | 0.94944
3747.011 | 0.94002 | 0.94148 | 0.93674 | 0.93926 | 0.9379 | 0.9428 | 0.9404 | 0.94173 | 0.9481 | 0.95082 | 0.94843 | 0.94716 | 0.94841 | 0.94482 | 0.94463 | 0.95001
3747.976 | 0.93985 | 0.94071 | 0.93669 | 0.93936 | 0.93776 | 0.94276 | 0.93984 | 0.94145 | 0.94787 | 0.95046 | 0.94831 | 0.94686 | 0.94823 | 0.94411 | 0.94464 | 0.95034
3748.94 | 0.93945 | 0.94012 | 0.93653 | 0.93919 | 0.9375 | 0.94244 | 0.93929 | 0.94104 | 0.94752 | 0.94996 | 0.94803 | 0.94637 | 0.94789 | 0.94326 | 0.9444 | 0.95011
3749.904 | 0.93872 | 0.93962 | 0.93613 | 0.93863 | 0.93701 | 0.94169 | 0.93871 | 0.94043 | 0.94688 | 0.94923 | 0.94742 | 0.94558 | 0.94724 | 0.94224 | 0.94378 | 0.9492
3750.868 | 0.93784 | 0.93933 | 0.93549 | 0.93779 | 0.93637 | 0.94074 | 0.93826 | 0.93978 | 0.94609 | 0.94847 | 0.94665 | 0.9448 | 0.94648 | 0.94155 | 0.94293 | 0.94784
3751.832 | 0.93716 | 0.9392 | 0.93479 | 0.93706 | 0.93581 | 0.94005 | 0.93796 | 0.93933 | 0.94543 | 0.94793 | 0.94605 | 0.94436 | 0.94595 | 0.94142 | 0.94222 | 0.94665
3752.797 | 0.93678 | 0.93896 | 0.9342 | 0.93677 | 0.93542 | 0.93982 | 0.9376 | 0.9391 | 0.94504 | 0.94765 | 0.94574 | 0.94415 | 0.94573 | 0.94149 | 0.94179 | 0.9461
3753.761 | 0.9366 | 0.93855 | 0.93374 | 0.93684 | 0.93518 | 0.93989 | 0.93713 | 0.93897 | 0.94486 | 0.94751 | 0.94561 | 0.94401 | 0.94571 | 0.94147 | 0.94156 | 0.94609
3754.725 | 0.93648 | 0.93813 | 0.93338 | 0.93705 | 0.93502 | 0.94006 | 0.93663 | 0.93888 | 0.9448 | 0.9474 | 0.94553 | 0.94387 | 0.94573 | 0.94137 | 0.94143 | 0.94624
3755.689 | 0.93631 | 0.93781 | 0.93303 | 0.93716 | 0.93484 | 0.94014 | 0.93619 | 0.93874 | 0.94475 | 0.94725 | 0.94538 | 0.94368 | 0.94566 | 0.94119 | 0.94127 | 0.94622
3756.654 | 0.93601 | 0.93755 | 0.93263 | 0.93703 | 0.93457 | 0.93998 | 0.9358 | 0.93846 | 0.94459 | 0.94695 | 0.94505 | 0.94335 | 0.94541 | 0.94087 | 0.941 | 0.94588
3757.618 | 0.93557 | 0.93729 | 0.93217 | 0.93661 | 0.93415 | 0.93952 | 0.93545 | 0.93802 | 0.94422 | 0.94649 | 0.94452 | 0.94286 | 0.94497 | 0.94038 | 0.94059 | 0.94523
3758.582 | 0.93506 | 0.93702 | 0.93166 | 0.93593 | 0.93364 | 0.93884 | 0.93517 | 0.93747 | 0.94369 | 0.94593 | 0.94387 | 0.94232 | 0.94443 | 0.93987 | 0.94009 | 0.9444
3759.546 | 0.93459 | 0.93677 | 0.93117 | 0.93518 | 0.93316 | 0.93817 | 0.93498 | 0.93696 | 0.94315 | 0.94542 | 0.94331 | 0.94193 | 0.94398 | 0.93951 | 0.93959 | 0.94362
3760.511 | 0.93423 | 0.93653 | 0.93076 | 0.93455 | 0.93278 | 0.93767 | 0.93482 | 0.93659 | 0.94271 | 0.94506 | 0.94295 | 0.94173 | 0.94368 | 0.93935 | 0.93916 | 0.94307
3761.475 | 0.93396 | 0.9363 | 0.93043 | 0.93415 | 0.93252 | 0.93737 | 0.93464 | 0.93636 | 0.94244 | 0.94485 | 0.94278 | 0.94167 | 0.94354 | 0.93933 | 0.9388 | 0.94277
3762.439 | 0.93375 | 0.93606 | 0.93016 | 0.93395 | 0.93233 | 0.93721 | 0.93443 | 0.9362 | 0.94228 | 0.94472 | 0.94273 | 0.94167 | 0.94347 | 0.93936 | 0.93849 | 0.94262
3763.403 | 0.93355 | 0.93585 | 0.92992 | 0.93386 | 0.93214 | 0.93711 | 0.93419 | 0.93606 | 0.94215 | 0.94462 | 0.9427 | 0.94167 | 0.94341 | 0.93936 | 0.9382 | 0.94251
3764.367 | 0.93336 | 0.93567 | 0.92968 | 0.9338 | 0.9319 | 0.93701 | 0.93393 | 0.9359 | 0.94197 | 0.9445 | 0.94262 | 0.94162 | 0.94328 | 0.9393 | 0.93793 | 0.94234
3765.332 | 0.93318 | 0.93551 | 0.92943 | 0.9337 | 0.93159 | 0.93687 | 0.93366 | 0.93571 | 0.94171 | 0.94432 | 0.94245 | 0.94152 | 0.94309 | 0.93914 | 0.93769 | 0.9421
3766.296 | 0.93299 | 0.93537 | 0.92916 | 0.93352 | 0.93125 | 0.93669 | 0.93341 | 0.93548 | 0.94135 | 0.94408 | 0.9422 | 0.94135 | 0.94282 | 0.9389 | 0.93748 | 0.94179
3767.26 | 0.93278 | 0.93522 | 0.92886 | 0.93326 | 0.93088 | 0.93644 | 0.93318 | 0.9352 | 0.94092 | 0.94377 | 0.94188 | 0.94109 | 0.94249 | 0.93859 | 0.93727 | 0.94141
3768.224 | 0.93251 | 0.93502 | 0.92852 | 0.93294 | 0.93051 | 0.93608 | 0.93298 | 0.93484 | 0.94047 | 0.9434 | 0.94149 | 0.94071 | 0.94209 | 0.93819 | 0.93704 | 0.94096
3769.189 | 0.93215 | 0.93475 | 0.92815 | 0.93257 | 0.93014 | 0.93561 | 0.93279 | 0.93441 | 0.94003 | 0.943 | 0.94105 | 0.94023 | 0.94164 | 0.93775 | 0.93673 | 0.94042
3770.153 | 0.93174 | 0.93444 | 0.92776 | 0.93216 | 0.92977 | 0.93505 | 0.93259 | 0.93392 | 0.93963 | 0.94258 | 0.94058 | 0.93973 | 0.94116 | 0.93732 | 0.93635 | 0.93983
3771.117 | 0.93131 | 0.93411 | 0.92736 | 0.93175 | 0.9294 | 0.9345 | 0.93235 | 0.93346 | 0.93928 | 0.94219 | 0.94015 | 0.93932 | 0.94074 | 0.93696 | 0.93593 | 0.93928
3772.081 | 0.93092 | 0.93378 | 0.927 | 0.93136 | 0.92907 | 0.93405 | 0.93203 | 0.93307 | 0.93899 | 0.94186 | 0.9398 | 0.93906 | 0.9404 | 0.93671 | 0.93553 | 0.93887
3773.046 | 0.93057 | 0.93349 | 0.92668 | 0.93101 | 0.9288 | 0.93373 | 0.93165 | 0.9328 | 0.93876 | 0.94159 | 0.93956 | 0.93893 | 0.94017 | 0.93657 | 0.93521 | 0.93861
3774.01 | 0.93025 | 0.93327 | 0.9264 | 0.93069 | 0.92859 | 0.93354 | 0.93127 | 0.93262 | 0.93856 | 0.94137 | 0.93942 | 0.9389 | 0.94 | 0.93651 | 0.93497 | 0.93846
3774.974 | 0.92995 | 0.93309 | 0.92613 | 0.9304 | 0.92841 | 0.93341 | 0.93091 | 0.93247 | 0.93838 | 0.94117 | 0.93932 | 0.93888 | 0.93986 | 0.93645 | 0.93476 | 0.93836
3775.938 | 0.92963 | 0.93287 | 0.92587 | 0.9301 | 0.92821 | 0.93327 | 0.93056 | 0.93229 | 0.93814 | 0.94094 | 0.9392 | 0.93874 | 0.93967 | 0.93626 | 0.93453 | 0.93823
3776.903 | 0.92927 | 0.93254 | 0.92559 | 0.92979 | 0.9279 | 0.93304 | 0.93019 | 0.93197 | 0.93781 | 0.94063 | 0.93897 | 0.93836 | 0.93937 | 0.9358 | 0.93419 | 0.93802
3777.867 | 0.92884 | 0.93205 | 0.92526 | 0.92942 | 0.92746 | 0.93266 | 0.9298 | 0.93149 | 0.93738 | 0.94022 | 0.93858 | 0.93775 | 0.93895 | 0.93507 | 0.93373 | 0.93768
3778.831 | 0.92838 | 0.93149 | 0.9249 | 0.92899 | 0.92692 | 0.93218 | 0.92942 | 0.93092 | 0.9369 | 0.93976 | 0.93809 | 0.93701 | 0.93845 | 0.93425 | 0.93319 | 0.93725
3779.795 | 0.92791 | 0.93093 | 0.92452 | 0.92853 | 0.92634 | 0.93167 | 0.92902 | 0.93035 | 0.93641 | 0.93928 | 0.93757 | 0.93631 | 0.93796 | 0.93352 | 0.93266 | 0.93679
3780.759 | 0.92746 | 0.9304 | 0.92414 | 0.92809 | 0.92581 | 0.93118 | 0.92857 | 0.92986 | 0.93596 | 0.93881 | 0.9371 | 0.93568 | 0.9375 | 0.93294 | 0.9322 | 0.9364
3781.724 | 0.92704 | 0.92987 | 0.92379 | 0.92771 | 0.92534 | 0.93074 | 0.92804 | 0.92948 | 0.93554 | 0.93833 | 0.93667 | 0.9351 | 0.93706 | 0.93246 | 0.93182 | 0.9361
3782.688 | 0.92665 | 0.92936 | 0.92345 | 0.92739 | 0.92494 | 0.93035 | 0.92747 | 0.92917 | 0.93512 | 0.93785 | 0.93628 | 0.93457 | 0.93661 | 0.932 | 0.93149 | 0.93584
3783.652 | 0.92629 | 0.92891 | 0.92314 | 0.9271 | 0.9246 | 0.92999 | 0.92694 | 0.92892 | 0.93471 | 0.93741 | 0.9359 | 0.9341 | 0.93616 | 0.93157 | 0.93117 | 0.93556
3784.616 | 0.92599 | 0.92859 | 0.92285 | 0.9268 | 0.92433 | 0.92967 | 0.92656 | 0.92871 | 0.93438 | 0.93705 | 0.93557 | 0.93374 | 0.93576 | 0.93123 | 0.93086 | 0.93521
3785.581 | 0.92573 | 0.92846 | 0.92261 | 0.92649 | 0.92414 | 0.92941 | 0.92639 | 0.92854 | 0.93418 | 0.93683 | 0.93532 | 0.93354 | 0.93547 | 0.93104 | 0.93055 | 0.9348
3786.545 | 0.92554 | 0.92849 | 0.92242 | 0.9262 | 0.92405 | 0.92923 | 0.92641 | 0.92842 | 0.93412 | 0.93676 | 0.93517 | 0.9335 | 0.93533 | 0.93101 | 0.93027 | 0.93442
3787.509 | 0.9254 | 0.92862 | 0.9223 | 0.92593 | 0.92403 | 0.92913 | 0.92655 | 0.92835 | 0.93418 | 0.93678 | 0.93509 | 0.93356 | 0.9353 | 0.93109 | 0.93002 | 0.93413
3788.473 | 0.92531 | 0.92878 | 0.92224 | 0.92571 | 0.92406 | 0.92908 | 0.9267 | 0.92832 | 0.93429 | 0.93684 | 0.93507 | 0.9337 | 0.93536 | 0.93121 | 0.92983 | 0.93397
3789.438 | 0.92526 | 0.92891 | 0.92222 | 0.92552 | 0.92409 | 0.92908 | 0.9268 | 0.92832 | 0.93438 | 0.93688 | 0.93505 | 0.93387 | 0.93543 | 0.93132 | 0.9297 | 0.93392
3790.402 | 0.92521 | 0.92901 | 0.92219 | 0.92536 | 0.92411 | 0.92909 | 0.92684 | 0.92833 | 0.93439 | 0.93688 | 0.93504 | 0.93406 | 0.93547 | 0.93141 | 0.92964 | 0.93394
3791.366 | 0.92515 | 0.92904 | 0.92212 | 0.92522 | 0.92407 | 0.92909 | 0.92681 | 0.92834 | 0.93429 | 0.93682 | 0.93502 | 0.93424 | 0.93544 | 0.93146 | 0.92961 | 0.93396
3792.33 | 0.92501 | 0.92894 | 0.92197 | 0.9251 | 0.92396 | 0.92906 | 0.92668 | 0.92828 | 0.93409 | 0.93668 | 0.93496 | 0.93431 | 0.93529 | 0.93142 | 0.92958 | 0.93396
3793.294 | 0.92479 | 0.92865 | 0.92173 | 0.92501 | 0.92375 | 0.92894 | 0.92639 | 0.9281 | 0.93378 | 0.93642 | 0.93482 | 0.93419 | 0.93501 | 0.93123 | 0.92949 | 0.93396
3794.259 | 0.92448 | 0.92812 | 0.92143 | 0.92492 | 0.92345 | 0.92875 | 0.92593 | 0.9278 | 0.93343 | 0.93604 | 0.93459 | 0.93382 | 0.93462 | 0.93085 | 0.92933 | 0.93398
3795.223 | 0.92415 | 0.92745 | 0.92111 | 0.92482 | 0.9231 | 0.92852 | 0.92535 | 0.92741 | 0.93308 | 0.93557 | 0.93428 | 0.93327 | 0.93418 | 0.93035 | 0.92913 | 0.93404
3796.187 | 0.92386 | 0.92683 | 0.92082 | 0.92466 | 0.92275 | 0.9283 | 0.92477 | 0.92702 | 0.93282 | 0.9351 | 0.93396 | 0.93271 | 0.93378 | 0.92989 | 0.92892 | 0.93412
3797.151 | 0.92362 | 0.92638 | 0.92057 | 0.92444 | 0.92244 | 0.92814 | 0.92435 | 0.92667 | 0.93265 | 0.93471 | 0.93368 | 0.93224 | 0.93349 | 0.92958 | 0.92874 | 0.93414
3798.116 | 0.92343 | 0.92612 | 0.92031 | 0.92416 | 0.92215 | 0.928 | 0.92411 | 0.92636 | 0.93253 | 0.93438 | 0.93342 | 0.93184 | 0.93327 | 0.92938 | 0.92857 | 0.93401
3799.08 | 0.92323 | 0.9259 | 0.91999 | 0.92381 | 0.92184 | 0.92776 | 0.92401 | 0.92601 | 0.93236 | 0.93406 | 0.93314 | 0.93139 | 0.93302 | 0.92912 | 0.92834 | 0.93367
3800.044 | 0.92298 | 0.92559 | 0.91959 | 0.92342 | 0.9215 | 0.92735 | 0.92396 | 0.92558 | 0.93206 | 0.93372 | 0.93277 | 0.93081 | 0.93267 | 0.9287 | 0.92802 | 0.93314
3801.008 | 0.92272 | 0.92521 | 0.91914 | 0.92302 | 0.9212 | 0.92683 | 0.92389 | 0.92515 | 0.93168 | 0.9334 | 0.93237 | 0.9302 | 0.93226 | 0.92823 | 0.92767 | 0.93252
3801.973 | 0.92252 | 0.92491 | 0.91877 | 0.92269 | 0.921 | 0.92635 | 0.92379 | 0.92487 | 0.93134 | 0.93318 | 0.93204 | 0.92978 | 0.93193 | 0.92791 | 0.92741 | 0.93201
3802.937 | 0.9224 | 0.92478 | 0.91854 | 0.92248 | 0.92093 | 0.92604 | 0.92364 | 0.92477 | 0.93113 | 0.93311 | 0.93184 | 0.92964 | 0.93178 | 0.92784 | 0.92726 | 0.9317
3803.901 | 0.92229 | 0.92484 | 0.91841 | 0.92236 | 0.92091 | 0.92587 | 0.92348 | 0.92477 | 0.93103 | 0.93314 | 0.93171 | 0.92967 | 0.93174 | 0.92793 | 0.92714 | 0.93147
3804.865 | 0.9221 | 0.925 | 0.91827 | 0.92223 | 0.92082 | 0.92568 | 0.92335 | 0.92473 | 0.93095 | 0.93314 | 0.93152 | 0.9297 | 0.93169 | 0.92801 | 0.92692 | 0.93113
3805.83 | 0.92174 | 0.9251 | 0.91801 | 0.92198 | 0.92054 | 0.92534 | 0.92319 | 0.9245 | 0.93075 | 0.93298 | 0.93114 | 0.92958 | 0.93147 | 0.92791 | 0.92649 | 0.93051
3806.794 | 0.9212 | 0.92498 | 0.91756 | 0.92156 | 0.92005 | 0.92481 | 0.92294 | 0.92405 | 0.93037 | 0.93258 | 0.93054 | 0.92926 | 0.93105 | 0.92752 | 0.92588 | 0.92964
3807.758 | 0.92057 | 0.92457 | 0.91697 | 0.92106 | 0.91942 | 0.9242 | 0.92254 | 0.92346 | 0.92986 | 0.932 | 0.92985 | 0.92882 | 0.93052 | 0.92692 | 0.92525 | 0.92878
3808.722 | 0.92002 | 0.92395 | 0.91638 | 0.92063 | 0.9188 | 0.9237 | 0.922 | 0.92291 | 0.92933 | 0.93139 | 0.92926 | 0.92844 | 0.93006 | 0.9263 | 0.92477 | 0.92819
3809.686 | 0.91962 | 0.92334 | 0.91589 | 0.92034 | 0.91832 | 0.92342 | 0.92144 | 0.92253 | 0.92893 | 0.93091 | 0.9289 | 0.92827 | 0.92979 | 0.92586 | 0.92452 | 0.92792
3810.651 | 0.91938 | 0.92295 | 0.91553 | 0.92015 | 0.91802 | 0.92331 | 0.92101 | 0.92235 | 0.92869 | 0.93064 | 0.92876 | 0.92836 | 0.9297 | 0.92574 | 0.92445 | 0.92781
3811.615 | 0.91925 | 0.92282 | 0.91526 | 0.91995 | 0.91785 | 0.92327 | 0.92077 | 0.92228 | 0.92856 | 0.93055 | 0.92875 | 0.92865 | 0.9297 | 0.9259 | 0.92445 | 0.92765
3812.579 | 0.91912 | 0.92278 | 0.91499 | 0.91967 | 0.91772 | 0.92314 | 0.92065 | 0.92217 | 0.92841 | 0.93049 | 0.92869 | 0.92895 | 0.92963 | 0.92611 | 0.92437 | 0.92734
3813.543 | 0.9189 | 0.9225 | 0.91467 | 0.91928 | 0.91747 | 0.92279 | 0.92044 | 0.92184 | 0.92806 | 0.9303 | 0.92843 | 0.92895 | 0.92935 | 0.92604 | 0.92411 | 0.92691
3814.508 | 0.91854 | 0.92177 | 0.91428 | 0.91879 | 0.91704 | 0.92221 | 0.92001 | 0.92121 | 0.92742 | 0.92987 | 0.92788 | 0.9285 | 0.92879 | 0.92547 | 0.92365 | 0.92649
3815.472 | 0.91807 | 0.92068 | 0.91386 | 0.91826 | 0.91646 | 0.92155 | 0.91937 | 0.92041 | 0.92657 | 0.92925 | 0.92721 | 0.92773 | 0.92805 | 0.92457 | 0.92312 | 0.92622
3816.436 | 0.9176 | 0.91959 | 0.91353 | 0.91778 | 0.91585 | 0.92105 | 0.91871 | 0.91972 | 0.92573 | 0.92863 | 0.92663 | 0.92693 | 0.92734 | 0.92374 | 0.92267 | 0.92616
3817.4 | 0.9172 | 0.91877 | 0.91333 | 0.91746 | 0.91532 | 0.9208 | 0.91816 | 0.91927 | 0.92511 | 0.92815 | 0.92627 | 0.92627 | 0.92681 | 0.92319 | 0.92237 | 0.92624
3818.365 | 0.91684 | 0.91826 | 0.91323 | 0.91727 | 0.91487 | 0.92069 | 0.91777 | 0.91904 | 0.92478 | 0.92784 | 0.92603 | 0.92571 | 0.92642 | 0.92286 | 0.92214 | 0.92629
3819.329 | 0.91648 | 0.91799 | 0.91317 | 0.91717 | 0.91448 | 0.92053 | 0.9175 | 0.91889 | 0.92466 | 0.92765 | 0.92577 | 0.92511 | 0.92608 | 0.92254 | 0.92185 | 0.92615
3820.293 | 0.91612 | 0.91787 | 0.91307 | 0.91702 | 0.91415 | 0.9202 | 0.9173 | 0.9187 | 0.92464 | 0.9275 | 0.92539 | 0.92446 | 0.92575 | 0.92215 | 0.92144 | 0.92576
3821.257 | 0.91579 | 0.91781 | 0.91292 | 0.91681 | 0.91391 | 0.91977 | 0.91712 | 0.91845 | 0.92463 | 0.92738 | 0.92498 | 0.92388 | 0.92546 | 0.92171 | 0.921 | 0.92523
3822.222 | 0.91555 | 0.91772 | 0.91277 | 0.91659 | 0.91378 | 0.91941 | 0.91686 | 0.91817 | 0.92456 | 0.92724 | 0.92468 | 0.92345 | 0.92527 | 0.92129 | 0.92061 | 0.9248
3823.186 | 0.91539 | 0.91755 | 0.91266 | 0.91646 | 0.91373 | 0.91923 | 0.91651 | 0.9179 | 0.92443 | 0.92707 | 0.92453 | 0.92317 | 0.92519 | 0.92089 | 0.92032 | 0.92462
3824.15 | 0.91529 | 0.91737 | 0.91258 | 0.9164 | 0.91373 | 0.91919 | 0.91615 | 0.91769 | 0.92428 | 0.9269 | 0.92452 | 0.92299 | 0.92521 | 0.92059 | 0.92013 | 0.92463
3825.114 | 0.91523 | 0.91731 | 0.91252 | 0.91636 | 0.91373 | 0.91923 | 0.91589 | 0.91754 | 0.92413 | 0.92675 | 0.92457 | 0.92293 | 0.92526 | 0.92045 | 0.92001 | 0.92468
3826.078 | 0.91519 | 0.91741 | 0.91246 | 0.9163 | 0.91372 | 0.91927 | 0.91582 | 0.91746 | 0.92399 | 0.92663 | 0.92465 | 0.92297 | 0.92532 | 0.92053 | 0.91994 | 0.92465
3827.043 | 0.91518 | 0.91764 | 0.91237 | 0.91617 | 0.91369 | 0.91928 | 0.91594 | 0.91744 | 0.92386 | 0.92656 | 0.92472 | 0.92308 | 0.92536 | 0.92078 | 0.9199 | 0.92451
3828.007 | 0.91516 | 0.91788 | 0.91225 | 0.91599 | 0.91362 | 0.91923 | 0.91615 | 0.91746 | 0.92374 | 0.92651 | 0.92479 | 0.92322 | 0.92534 | 0.92112 | 0.91988 | 0.92431
3828.971 | 0.91513 | 0.91804 | 0.91212 | 0.91577 | 0.91353 | 0.91914 | 0.91636 | 0.91749 | 0.92361 | 0.92648 | 0.92485 | 0.92335 | 0.92527 | 0.92143 | 0.91988 | 0.92412
3829.935 | 0.91505 | 0.91805 | 0.91199 | 0.91552 | 0.91345 | 0.91903 | 0.91648 | 0.91752 | 0.92351 | 0.92646 | 0.92491 | 0.92346 | 0.92513 | 0.92164 | 0.91987 | 0.92401
3830.9 | 0.91494 | 0.91794 | 0.91186 | 0.91529 | 0.9134 | 0.91893 | 0.91648 | 0.91757 | 0.92344 | 0.92645 | 0.92497 | 0.92358 | 0.92497 | 0.92172 | 0.91985 | 0.924
3831.864 | 0.91482 | 0.91779 | 0.91176 | 0.91509 | 0.91341 | 0.91889 | 0.91642 | 0.91767 | 0.92344 | 0.92647 | 0.92505 | 0.92379 | 0.92484 | 0.92174 | 0.91986 | 0.92412
3832.828 | 0.91476 | 0.91771 | 0.91172 | 0.915 | 0.91351 | 0.91893 | 0.91638 | 0.91785 | 0.92354 | 0.92654 | 0.92517 | 0.92414 | 0.9248 | 0.92177 | 0.91993 | 0.92436
3833.792 | 0.9148 | 0.91773 | 0.91176 | 0.91503 | 0.91368 | 0.9191 | 0.9164 | 0.91812 | 0.92373 | 0.92665 | 0.92533 | 0.92462 | 0.92484 | 0.92185 | 0.92008 | 0.92469
3834.757 | 0.9149 | 0.91776 | 0.91191 | 0.91518 | 0.91387 | 0.91935 | 0.91643 | 0.91842 | 0.92397 | 0.92678 | 0.92548 | 0.92508 | 0.92494 | 0.92188 | 0.92027 | 0.92511
3835.721 | 0.915 | 0.91763 | 0.91214 | 0.91541 | 0.91398 | 0.91961 | 0.91632 | 0.91863 | 0.92414 | 0.92682 | 0.92554 | 0.92525 | 0.92497 | 0.92169 | 0.92038 | 0.92554
3836.685 | 0.91496 | 0.91717 | 0.91235 | 0.91561 | 0.9139 | 0.9197 | 0.91596 | 0.91857 | 0.92413 | 0.92668 | 0.92537 | 0.92493 | 0.92483 | 0.92111 | 0.92029 | 0.92585
3837.649 | 0.91468 | 0.91644 | 0.91243 | 0.91566 | 0.91358 | 0.91951 | 0.91532 | 0.91819 | 0.92386 | 0.92631 | 0.92495 | 0.92408 | 0.92449 | 0.92021 | 0.91991 | 0.92588
3838.613 | 0.91422 | 0.91568 | 0.91229 | 0.91551 | 0.9131 | 0.91905 | 0.9146 | 0.91755 | 0.92338 | 0.92582 | 0.92435 | 0.92295 | 0.92406 | 0.91928 | 0.91931 | 0.92553
3839.578 | 0.91371 | 0.91516 | 0.91196 | 0.91522 | 0.91259 | 0.91844 | 0.91403 | 0.91687 | 0.92284 | 0.92535 | 0.92375 | 0.92187 | 0.92365 | 0.91859 | 0.91865 | 0.92488
3840.542 | 0.91326 | 0.91498 | 0.91152 | 0.9149 | 0.91217 | 0.91786 | 0.91372 | 0.91633 | 0.92239 | 0.92501 | 0.92329 | 0.92106 | 0.92334 | 0.91826 | 0.91809 | 0.9241
3841.506 | 0.91293 | 0.9151 | 0.91109 | 0.91459 | 0.91188 | 0.91738 | 0.91368 | 0.91603 | 0.92209 | 0.92485 | 0.923 | 0.92057 | 0.92312 | 0.91822 | 0.91772 | 0.92334
3842.47 | 0.91273 | 0.91541 | 0.91072 | 0.9143 | 0.91172 | 0.91705 | 0.91384 | 0.91596 | 0.92194 | 0.92485 | 0.92287 | 0.92036 | 0.92295 | 0.91839 | 0.91755 | 0.92268
3843.435 | 0.91264 | 0.91577 | 0.91047 | 0.91403 | 0.91164 | 0.91687 | 0.9141 | 0.91607 | 0.92192 | 0.92495 | 0.92285 | 0.92038 | 0.92283 | 0.91868 | 0.91756 | 0.92221
3844.399 | 0.91263 | 0.91604 | 0.91034 | 0.91385 | 0.91163 | 0.91686 | 0.91431 | 0.91628 | 0.92199 | 0.92509 | 0.92292 | 0.92054 | 0.92278 | 0.91898 | 0.9177 | 0.92202
3845.363 | 0.91271 | 0.91618 | 0.91031 | 0.9138 | 0.91169 | 0.917 | 0.9144 | 0.91652 | 0.92214 | 0.92522 | 0.92305 | 0.9208 | 0.92283 | 0.91926 | 0.91793 | 0.92214
3846.327 | 0.91285 | 0.91624 | 0.91037 | 0.91388 | 0.91181 | 0.91731 | 0.91439 | 0.91678 | 0.92236 | 0.92534 | 0.92325 | 0.92117 | 0.92301 | 0.91957 | 0.9182 | 0.92254
3847.292 | 0.91305 | 0.91637 | 0.91046 | 0.91403 | 0.91205 | 0.91776 | 0.91438 | 0.91706 | 0.92266 | 0.9255 | 0.92353 | 0.92171 | 0.92333 | 0.92003 | 0.9185 | 0.92304
3848.256 | 0.9133 | 0.91672 | 0.91058 | 0.91418 | 0.91239 | 0.9183 | 0.91448 | 0.91741 | 0.92304 | 0.92573 | 0.92389 | 0.92245 | 0.92376 | 0.92075 | 0.9188 | 0.92348
3849.22 | 0.91353 | 0.91733 | 0.91069 | 0.91425 | 0.91278 | 0.91885 | 0.91475 | 0.91777 | 0.92344 | 0.92603 | 0.92427 | 0.92332 | 0.92424 | 0.92166 | 0.91908 | 0.92369
3850.184 | 0.91364 | 0.91795 | 0.91074 | 0.91423 | 0.91309 | 0.91923 | 0.91507 | 0.91796 | 0.92372 | 0.92628 | 0.92449 | 0.92401 | 0.92461 | 0.92241 | 0.91923 | 0.92359
3851.149 | 0.91347 | 0.91815 | 0.91066 | 0.91411 | 0.91309 | 0.91914 | 0.9152 | 0.91767 | 0.92359 | 0.92626 | 0.92423 | 0.92401 | 0.9246 | 0.92237 | 0.91909 | 0.92309
3852.113 | 0.91293 | 0.91768 | 0.91037 | 0.91376 | 0.91259 | 0.9183 | 0.91501 | 0.91672 | 0.92288 | 0.92582 | 0.92332 | 0.92304 | 0.92396 | 0.92123 | 0.91856 | 0.92208
3853.077 | 0.91226 | 0.91697 | 0.90988 | 0.91307 | 0.91177 | 0.91697 | 0.91475 | 0.91551 | 0.92186 | 0.92516 | 0.92211 | 0.92175 | 0.92283 | 0.91979 | 0.91781 | 0.9207
3854.041 | 0.9118 | 0.91646 | 0.90939 | 0.91236 | 0.91107 | 0.91591 | 0.91458 | 0.91474 | 0.92111 | 0.92463 | 0.92132 | 0.92102 | 0.92186 | 0.91905 | 0.91721 | 0.91961
3855.005 | 0.91164 | 0.91595 | 0.90906 | 0.91209 | 0.91066 | 0.91547 | 0.91425 | 0.91451 | 0.92081 | 0.9243 | 0.92109 | 0.9208 | 0.92139 | 0.91879 | 0.91689 | 0.91938
3855.97 | 0.91164 | 0.91532 | 0.9089 | 0.91229 | 0.91046 | 0.91548 | 0.91373 | 0.91454 | 0.92077 | 0.92408 | 0.92118 | 0.92073 | 0.92134 | 0.91856 | 0.91678 | 0.91984
3856.934 | 0.91171 | 0.91481 | 0.90887 | 0.91269 | 0.91043 | 0.91571 | 0.91326 | 0.9147 | 0.92087 | 0.92396 | 0.92142 | 0.92078 | 0.92152 | 0.91841 | 0.9168 | 0.9205
3857.898 | 0.91183 | 0.91461 | 0.9089 | 0.91306 | 0.91052 | 0.91606 | 0.91301 | 0.91495 | 0.92104 | 0.92395 | 0.92174 | 0.921 | 0.92183 | 0.91849 | 0.91692 | 0.92101
3858.862 | 0.91195 | 0.9147 | 0.90897 | 0.91332 | 0.91069 | 0.91644 | 0.91294 | 0.91525 | 0.92125 | 0.92404 | 0.92206 | 0.92133 | 0.92218 | 0.91876 | 0.91711 | 0.92128
3859.827 | 0.91202 | 0.91485 | 0.90904 | 0.91345 | 0.91085 | 0.91678 | 0.91292 | 0.91549 | 0.92142 | 0.9241 | 0.92228 | 0.92156 | 0.92246 | 0.91901 | 0.91727 | 0.92136
3860.791 | 0.91198 | 0.91476 | 0.90907 | 0.91348 | 0.91089 | 0.91695 | 0.91274 | 0.91556 | 0.92143 | 0.92404 | 0.92225 | 0.92144 | 0.92254 | 0.91896 | 0.91732 | 0.92135
3861.755 | 0.91179 | 0.91428 | 0.90899 | 0.91339 | 0.91074 | 0.91684 | 0.91231 | 0.91536 | 0.92121 | 0.92379 | 0.92194 | 0.92086 | 0.92234 | 0.91847 | 0.91719 | 0.9213
3862.719 | 0.91152 | 0.91359 | 0.90882 | 0.91314 | 0.91041 | 0.91645 | 0.91178 | 0.91496 | 0.92079 | 0.9234 | 0.92143 | 0.92005 | 0.92191 | 0.91776 | 0.91688 | 0.92119
3863.684 | 0.91126 | 0.91303 | 0.90857 | 0.91273 | 0.91004 | 0.91595 | 0.91139 | 0.91452 | 0.92031 | 0.92301 | 0.92097 | 0.91939 | 0.92142 | 0.91725 | 0.91651 | 0.92099
3864.648 | 0.91109 | 0.91285 | 0.90833 | 0.91226 | 0.90974 | 0.91555 | 0.91129 | 0.91423 | 0.91995 | 0.92273 | 0.92073 | 0.91917 | 0.92107 | 0.91717 | 0.91621 | 0.9207
3865.612 | 0.91101 | 0.91302 | 0.90812 | 0.91186 | 0.90956 | 0.91534 | 0.9114 | 0.91413 | 0.91977 | 0.92256 | 0.92071 | 0.91934 | 0.92093 | 0.91744 | 0.91602 | 0.9204
3866.576 | 0.91094 | 0.91331 | 0.90795 | 0.91157 | 0.90946 | 0.91529 | 0.91154 | 0.91414 | 0.91973 | 0.92244 | 0.92076 | 0.91963 | 0.9209 | 0.91776 | 0.91589 | 0.92012
3867.54 | 0.91078 | 0.91346 | 0.90778 | 0.9114 | 0.90934 | 0.91529 | 0.91155 | 0.91414 | 0.91972 | 0.92228 | 0.92073 | 0.91977 | 0.92085 | 0.91784 | 0.91574 | 0.91988
3868.505 | 0.9105 | 0.9133 | 0.90758 | 0.9113 | 0.90911 | 0.9152 | 0.91135 | 0.91398 | 0.91963 | 0.92203 | 0.92048 | 0.91954 | 0.92065 | 0.91753 | 0.9155 | 0.91968
3869.469 | 0.91012 | 0.91283 | 0.90734 | 0.9112 | 0.90877 | 0.91494 | 0.911 | 0.91362 | 0.91941 | 0.92172 | 0.92003 | 0.91892 | 0.92026 | 0.91687 | 0.91518 | 0.9195
3870.433 | 0.90973 | 0.91224 | 0.90708 | 0.91105 | 0.90837 | 0.91454 | 0.91066 | 0.91311 | 0.91905 | 0.92142 | 0.91949 | 0.91812 | 0.91974 | 0.91612 | 0.91482 | 0.91931
3871.397 | 0.90944 | 0.91178 | 0.90684 | 0.91082 | 0.90803 | 0.91412 | 0.91047 | 0.91262 | 0.91865 | 0.9212 | 0.91904 | 0.91747 | 0.91928 | 0.9156 | 0.9145 | 0.91908
3872.362 | 0.90927 | 0.9116 | 0.90666 | 0.91052 | 0.90783 | 0.91379 | 0.91046 | 0.9123 | 0.91832 | 0.92109 | 0.91877 | 0.91717 | 0.919 | 0.91544 | 0.91427 | 0.91883
3873.326 | 0.9092 | 0.91168 | 0.90654 | 0.91022 | 0.90776 | 0.9136 | 0.91056 | 0.91222 | 0.91811 | 0.92103 | 0.91872 | 0.91724 | 0.91896 | 0.91557 | 0.91413 | 0.91859
3874.29 | 0.90918 | 0.91194 | 0.90647 | 0.90996 | 0.90781 | 0.91356 | 0.91068 | 0.91234 | 0.91803 | 0.92098 | 0.91882 | 0.91758 | 0.91912 | 0.91587 | 0.91409 | 0.91839
3875.254 | 0.90917 | 0.91228 | 0.90642 | 0.90974 | 0.90792 | 0.91361 | 0.91081 | 0.91257 | 0.91806 | 0.92095 | 0.91903 | 0.91805 | 0.91939 | 0.91622 | 0.91412 | 0.91822
3876.219 | 0.90913 | 0.91261 | 0.90636 | 0.90958 | 0.90803 | 0.91371 | 0.91089 | 0.91282 | 0.91814 | 0.9209 | 0.91928 | 0.9185 | 0.91969 | 0.91653 | 0.9142 | 0.9181
3877.183 | 0.90903 | 0.91281 | 0.90628 | 0.90945 | 0.90808 | 0.91379 | 0.91088 | 0.91296 | 0.91822 | 0.92081 | 0.91949 | 0.91876 | 0.91988 | 0.91671 | 0.91427 | 0.91802
3878.147 | 0.90884 | 0.91276 | 0.90613 | 0.90936 | 0.90802 | 0.91378 | 0.9107 | 0.91289 | 0.91822 | 0.92064 | 0.91956 | 0.91872 | 0.91986 | 0.91663 | 0.91428 | 0.91796
3879.111 | 0.90857 | 0.91241 | 0.90592 | 0.90928 | 0.90784 | 0.91364 | 0.9103 | 0.91258 | 0.9181 | 0.92039 | 0.91946 | 0.91834 | 0.91959 | 0.91628 | 0.9142 | 0.91792
3880.076 | 0.9083 | 0.9119 | 0.90569 | 0.90919 | 0.90758 | 0.91341 | 0.9098 | 0.91214 | 0.9179 | 0.92012 | 0.91921 | 0.91778 | 0.91912 | 0.9158 | 0.91402 | 0.91788
3881.04 | 0.90813 | 0.91147 | 0.90551 | 0.9091 | 0.90736 | 0.91318 | 0.90937 | 0.91175 | 0.91772 | 0.91993 | 0.91895 | 0.91729 | 0.91863 | 0.91541 | 0.91382 | 0.91782
3882.004 | 0.90811 | 0.91132 | 0.90543 | 0.90901 | 0.90726 | 0.91305 | 0.90922 | 0.91158 | 0.91766 | 0.91989 | 0.91878 | 0.91703 | 0.91828 | 0.91526 | 0.91363 | 0.91772
3882.968 | 0.9082 | 0.9115 | 0.90546 | 0.90892 | 0.9073 | 0.91303 | 0.90939 | 0.91164 | 0.91774 | 0.91999 | 0.91872 | 0.91701 | 0.91814 | 0.91534 | 0.91349 | 0.91756
3883.932 | 0.90834 | 0.91188 | 0.90552 | 0.90881 | 0.90743 | 0.91307 | 0.90983 | 0.91185 | 0.91789 | 0.92017 | 0.91872 | 0.91712 | 0.91814 | 0.9155 | 0.91339 | 0.91734
3884.897 | 0.90844 | 0.91226 | 0.90556 | 0.90866 | 0.90754 | 0.91314 | 0.91034 | 0.91208 | 0.91802 | 0.92034 | 0.91872 | 0.91725 | 0.9182 | 0.91564 | 0.91333 | 0.91711
3885.861 | 0.90844 | 0.91249 | 0.90551 | 0.90852 | 0.90757 | 0.91319 | 0.91074 | 0.91224 | 0.91806 | 0.92044 | 0.91871 | 0.91736 | 0.91828 | 0.91571 | 0.91332 | 0.91699
3886.825 | 0.90836 | 0.91251 | 0.90538 | 0.90846 | 0.90749 | 0.91322 | 0.9109 | 0.91231 | 0.91801 | 0.92046 | 0.91872 | 0.91742 | 0.91838 | 0.91572 | 0.91336 | 0.91702
3887.789 | 0.90822 | 0.91234 | 0.90522 | 0.90852 | 0.90734 | 0.91324 | 0.91081 | 0.91231 | 0.91792 | 0.9204 | 0.91876 | 0.91741 | 0.91851 | 0.91567 | 0.91341 | 0.91718
3888.754 | 0.90803 | 0.91206 | 0.90506 | 0.90869 | 0.90716 | 0.9132 | 0.91052 | 0.91226 | 0.91782 | 0.92027 | 0.9188 | 0.91726 | 0.91863 | 0.91552 | 0.91342 | 0.91736
3889.718 | 0.90779 | 0.91171 | 0.90489 | 0.90889 | 0.90698 | 0.91303 | 0.91009 | 0.91211 | 0.91768 | 0.92005 | 0.91876 | 0.91692 | 0.91865 | 0.91519 | 0.91331 | 0.91741
3890.682 | 0.90752 | 0.91131 | 0.90471 | 0.909 | 0.90681 | 0.91271 | 0.9096 | 0.91185 | 0.91749 | 0.91974 | 0.91856 | 0.91641 | 0.91849 | 0.91465 | 0.91307 | 0.91725
3891.646 | 0.90728 | 0.91095 | 0.90449 | 0.90894 | 0.90668 | 0.9123 | 0.90916 | 0.91151 | 0.91726 | 0.9194 | 0.9182 | 0.91593 | 0.91815 | 0.91408 | 0.91275 | 0.91691
3892.611 | 0.90713 | 0.91072 | 0.90427 | 0.90872 | 0.90661 | 0.91197 | 0.90886 | 0.91122 | 0.91705 | 0.91914 | 0.91782 | 0.91571 | 0.91776 | 0.9137 | 0.91247 | 0.91656
3893.575 | 0.9071 | 0.91062 | 0.9041 | 0.90846 | 0.90662 | 0.91183 | 0.90868 | 0.91103 | 0.9169 | 0.91901 | 0.91753 | 0.91582 | 0.91747 | 0.91362 | 0.91233 | 0.91638
3894.539 | 0.90718 | 0.91064 | 0.90398 | 0.90824 | 0.90668 | 0.91191 | 0.90861 | 0.91098 | 0.91685 | 0.91901 | 0.91742 | 0.91619 | 0.91735 | 0.9138 | 0.91233 | 0.91639
3895.503 | 0.90733 | 0.91076 | 0.90392 | 0.90809 | 0.90675 | 0.91212 | 0.9086 | 0.91103 | 0.91688 | 0.91911 | 0.91746 | 0.91666 | 0.91737 | 0.91417 | 0.91241 | 0.91648
3896.467 | 0.90748 | 0.9109 | 0.90387 | 0.90799 | 0.90679 | 0.91237 | 0.90861 | 0.91111 | 0.91694 | 0.91923 | 0.91761 | 0.91708 | 0.91748 | 0.91458 | 0.91251 | 0.91655
3897.432 | 0.9076 | 0.91093 | 0.9038 | 0.90793 | 0.90674 | 0.91256 | 0.90856 | 0.91115 | 0.91698 | 0.9193 | 0.91778 | 0.91726 | 0.91761 | 0.91487 | 0.91256 | 0.91652
3898.396 | 0.90762 | 0.91076 | 0.90366 | 0.9079 | 0.90656 | 0.9126 | 0.90839 | 0.9111 | 0.91696 | 0.91928 | 0.91791 | 0.91712 | 0.91767 | 0.91492 | 0.91252 | 0.91638
3899.36 | 0.90755 | 0.91036 | 0.90347 | 0.90793 | 0.90628 | 0.91248 | 0.90811 | 0.91098 | 0.91688 | 0.91914 | 0.91795 | 0.91667 | 0.91764 | 0.91471 | 0.91237 | 0.91617
3900.324 | 0.90736 | 0.90983 | 0.90329 | 0.90801 | 0.90598 | 0.91221 | 0.90781 | 0.91083 | 0.9168 | 0.91892 | 0.91785 | 0.91606 | 0.91749 | 0.91429 | 0.91214 | 0.91594
3901.289 | 0.9071 | 0.90929 | 0.90316 | 0.90813 | 0.90573 | 0.91186 | 0.90758 | 0.91069 | 0.9167 | 0.91866 | 0.9176 | 0.91541 | 0.91723 | 0.91375 | 0.91184 | 0.91575
3902.253 | 0.90681 | 0.90887 | 0.9031 | 0.90823 | 0.90555 | 0.91146 | 0.90748 | 0.91054 | 0.91657 | 0.91842 | 0.91719 | 0.91486 | 0.91688 | 0.91319 | 0.91152 | 0.91559
3903.217 | 0.90658 | 0.90872 | 0.90309 | 0.9082 | 0.90543 | 0.91109 | 0.90759 | 0.91039 | 0.91641 | 0.91822 | 0.91672 | 0.91454 | 0.91656 | 0.91275 | 0.91126 | 0.9154
3904.181 | 0.90647 | 0.90892 | 0.90311 | 0.90803 | 0.90537 | 0.91082 | 0.90787 | 0.91025 | 0.91625 | 0.91811 | 0.91633 | 0.91453 | 0.91636 | 0.9126 | 0.91115 | 0.91516
3905.146 | 0.90647 | 0.90939 | 0.90313 | 0.90777 | 0.90537 | 0.91069 | 0.90823 | 0.91017 | 0.91614 | 0.91809 | 0.91612 | 0.91482 | 0.91636 | 0.91274 | 0.9112 | 0.91491
3906.11 | 0.90657 | 0.90999 | 0.90317 | 0.90755 | 0.90543 | 0.9107 | 0.90857 | 0.91015 | 0.91613 | 0.91813 | 0.91612 | 0.91528 | 0.91654 | 0.91306 | 0.91135 | 0.91473
3907.074 | 0.90671 | 0.91058 | 0.90323 | 0.90743 | 0.90556 | 0.91082 | 0.90886 | 0.91019 | 0.91622 | 0.91821 | 0.91628 | 0.9158 | 0.91681 | 0.91345 | 0.91155 | 0.91462
3908.038 | 0.90686 | 0.91111 | 0.9033 | 0.90742 | 0.90572 | 0.91098 | 0.9091 | 0.91028 | 0.91635 | 0.91831 | 0.91653 | 0.91628 | 0.9171 | 0.91383 | 0.91173 | 0.91458
3909.003 | 0.907 | 0.91151 | 0.90338 | 0.90751 | 0.90589 | 0.91113 | 0.90931 | 0.91038 | 0.91648 | 0.91843 | 0.91681 | 0.91666 | 0.91734 | 0.91417 | 0.91185 | 0.91459
3909.967 | 0.90711 | 0.91175 | 0.90344 | 0.90764 | 0.90601 | 0.91123 | 0.90948 | 0.91047 | 0.91655 | 0.91854 | 0.91706 | 0.91691 | 0.91752 | 0.91444 | 0.9119 | 0.91466
3910.931 | 0.90721 | 0.91182 | 0.90346 | 0.90777 | 0.90603 | 0.91128 | 0.90956 | 0.91052 | 0.91653 | 0.91863 | 0.91723 | 0.91702 | 0.91761 | 0.91462 | 0.91189 | 0.91477
3911.895 | 0.90728 | 0.91175 | 0.90346 | 0.90787 | 0.90597 | 0.9113 | 0.90954 | 0.91054 | 0.91644 | 0.91869 | 0.91733 | 0.917 | 0.91763 | 0.91474 | 0.91186 | 0.9149
3912.859 | 0.90731 | 0.91158 | 0.90343 | 0.90791 | 0.90586 | 0.91133 | 0.9094 | 0.91054 | 0.91631 | 0.91872 | 0.91736 | 0.91687 | 0.91761 | 0.9148 | 0.91182 | 0.91501
3913.824 | 0.90728 | 0.91137 | 0.9034 | 0.9079 | 0.90572 | 0.91138 | 0.90913 | 0.91051 | 0.91619 | 0.91872 | 0.91734 | 0.91662 | 0.91755 | 0.91478 | 0.91179 | 0.91505
3914.788 | 0.90719 | 0.91113 | 0.90339 | 0.90783 | 0.9056 | 0.91142 | 0.90877 | 0.91043 | 0.91609 | 0.91867 | 0.91726 | 0.91625 | 0.91746 | 0.91464 | 0.91176 | 0.91499
3915.752 | 0.90703 | 0.9109 | 0.90339 | 0.90771 | 0.9055 | 0.91143 | 0.90839 | 0.91031 | 0.916 | 0.91857 | 0.91712 | 0.9158 | 0.91731 | 0.91438 | 0.91171 | 0.91484
3916.716 | 0.90687 | 0.9107 | 0.9034 | 0.90754 | 0.90542 | 0.91137 | 0.90809 | 0.91015 | 0.91591 | 0.91841 | 0.91696 | 0.91538 | 0.91713 | 0.91407 | 0.91166 | 0.91461
3917.681 | 0.90674 | 0.91055 | 0.90342 | 0.90736 | 0.90537 | 0.91126 | 0.90795 | 0.91 | 0.9158 | 0.91822 | 0.91682 | 0.91513 | 0.91696 | 0.91382 | 0.9116 | 0.91441
3918.645 | 0.90668 | 0.91045 | 0.90345 | 0.90722 | 0.90533 | 0.91116 | 0.90795 | 0.90991 | 0.91568 | 0.91804 | 0.91674 | 0.91511 | 0.91685 | 0.91367 | 0.91156 | 0.91432
3919.609 | 0.90668 | 0.91033 | 0.90349 | 0.90719 | 0.9053 | 0.91112 | 0.90799 | 0.90986 | 0.91557 | 0.91789 | 0.91672 | 0.91526 | 0.91682 | 0.9136 | 0.91155 | 0.91439
3920.573 | 0.90671 | 0.91016 | 0.90351 | 0.90725 | 0.90528 | 0.91114 | 0.90799 | 0.90983 | 0.91548 | 0.91779 | 0.91674 | 0.91544 | 0.91686 | 0.91351 | 0.91153 | 0.91459
3921.538 | 0.90673 | 0.90994 | 0.90349 | 0.90738 | 0.90525 | 0.91118 | 0.90791 | 0.9098 | 0.9154 | 0.91774 | 0.91674 | 0.91555 | 0.9169 | 0.91336 | 0.91147 | 0.91481
3922.502 | 0.90672 | 0.90972 | 0.90341 | 0.9075 | 0.90521 | 0.91115 | 0.90779 | 0.90973 | 0.91535 | 0.91774 | 0.91669 | 0.91554 | 0.91689 | 0.91315 | 0.91136 | 0.91497
3923.466 | 0.90669 | 0.90956 | 0.90329 | 0.90753 | 0.90513 | 0.91104 | 0.90767 | 0.90962 | 0.91532 | 0.91777 | 0.91658 | 0.91545 | 0.91681 | 0.91296 | 0.9112 | 0.91502
3924.43 | 0.90665 | 0.90952 | 0.90316 | 0.90742 | 0.90502 | 0.91085 | 0.90762 | 0.90949 | 0.91533 | 0.91781 | 0.91645 | 0.91536 | 0.91669 | 0.91286 | 0.91102 | 0.91497
3925.394 | 0.9066 | 0.90957 | 0.90305 | 0.90722 | 0.90489 | 0.91065 | 0.90762 | 0.90938 | 0.91535 | 0.91784 | 0.91634 | 0.9153 | 0.91657 | 0.91288 | 0.91088 | 0.9149
3926.359 | 0.90651 | 0.90962 | 0.90299 | 0.90699 | 0.90477 | 0.91052 | 0.90761 | 0.9093 | 0.91538 | 0.91785 | 0.91626 | 0.91528 | 0.91647 | 0.91295 | 0.91078 | 0.91488
3927.323 | 0.90635 | 0.90959 | 0.90298 | 0.90679 | 0.90467 | 0.91048 | 0.90752 | 0.90925 | 0.91538 | 0.91781 | 0.91621 | 0.91521 | 0.91641 | 0.91297 | 0.91072 | 0.91492
3928.287 | 0.90612 | 0.90942 | 0.90297 | 0.90664 | 0.90458 | 0.91048 | 0.90731 | 0.90921 | 0.9153 | 0.91772 | 0.91612 | 0.91503 | 0.91633 | 0.91284 | 0.91063 | 0.91494
3929.251 | 0.90582 | 0.90914 | 0.90292 | 0.90652 | 0.90448 | 0.91047 | 0.90701 | 0.90916 | 0.91513 | 0.91759 | 0.91596 | 0.9147 | 0.91619 | 0.91255 | 0.91048 | 0.91486
3930.216 | 0.9055 | 0.90883 | 0.90282 | 0.90638 | 0.90435 | 0.91038 | 0.90671 | 0.90907 | 0.91489 | 0.91742 | 0.91572 | 0.91425 | 0.91599 | 0.91214 | 0.91027 | 0.91462
3931.18 | 0.90523 | 0.90863 | 0.90268 | 0.90621 | 0.9042 | 0.91019 | 0.90651 | 0.90898 | 0.91465 | 0.91728 | 0.91547 | 0.91384 | 0.91575 | 0.91177 | 0.91004 | 0.91422
3932.144 | 0.90507 | 0.90864 | 0.90253 | 0.90599 | 0.90407 | 0.90996 | 0.90651 | 0.90889 | 0.9145 | 0.9172 | 0.9153 | 0.91361 | 0.91556 | 0.91159 | 0.90987 | 0.91376
3933.108 | 0.90499 | 0.90882 | 0.90241 | 0.90577 | 0.90398 | 0.90975 | 0.90665 | 0.90885 | 0.91445 | 0.9172 | 0.91524 | 0.91361 | 0.91545 | 0.91161 | 0.90978 | 0.91337
3934.073 | 0.90496 | 0.90907 | 0.9023 | 0.90556 | 0.90396 | 0.90961 | 0.90683 | 0.90883 | 0.91447 | 0.91724 | 0.91526 | 0.91378 | 0.91541 | 0.91175 | 0.90974 | 0.91311
3935.037 | 0.90492 | 0.90927 | 0.90218 | 0.9054 | 0.90396 | 0.90952 | 0.90695 | 0.90881 | 0.91449 | 0.91727 | 0.91529 | 0.914 | 0.91539 | 0.91191 | 0.90973 | 0.91298
3936.001 | 0.90482 | 0.90935 | 0.90203 | 0.90526 | 0.90395 | 0.90947 | 0.90696 | 0.90877 | 0.91448 | 0.91727 | 0.91528 | 0.91419 | 0.91537 | 0.91203 | 0.90969 | 0.91293
3936.965 | 0.90468 | 0.90931 | 0.90183 | 0.90515 | 0.9039 | 0.9094 | 0.90686 | 0.9087 | 0.91442 | 0.91721 | 0.9152 | 0.9143 | 0.91531 | 0.91207 | 0.9096 | 0.91291
3937.93 | 0.90448 | 0.90914 | 0.90159 | 0.90506 | 0.90377 | 0.9093 | 0.90664 | 0.90857 | 0.91431 | 0.91708 | 0.91508 | 0.91427 | 0.91519 | 0.91202 | 0.90947 | 0.91289
3938.894 | 0.90422 | 0.90886 | 0.90133 | 0.90498 | 0.90354 | 0.90914 | 0.90632 | 0.90837 | 0.91416 | 0.91688 | 0.91491 | 0.91406 | 0.91501 | 0.91183 | 0.90929 | 0.91283
3939.858 | 0.90391 | 0.90848 | 0.90106 | 0.90489 | 0.90321 | 0.90889 | 0.90592 | 0.9081 | 0.91396 | 0.91661 | 0.91469 | 0.91364 | 0.91474 | 0.91149 | 0.90907 | 0.91272
3940.822 | 0.90355 | 0.90803 | 0.90077 | 0.90476 | 0.90283 | 0.90858 | 0.9055 | 0.90779 | 0.91372 | 0.9163 | 0.91442 | 0.91307 | 0.91438 | 0.91103 | 0.90881 | 0.91253
3941.786 | 0.9032 | 0.90757 | 0.90048 | 0.90457 | 0.90243 | 0.90823 | 0.90512 | 0.90748 | 0.91344 | 0.91595 | 0.91408 | 0.91244 | 0.91398 | 0.91054 | 0.90853 | 0.91226
3942.751 | 0.90289 | 0.90718 | 0.9002 | 0.90433 | 0.90209 | 0.9079 | 0.90483 | 0.90722 | 0.91315 | 0.91562 | 0.91372 | 0.91192 | 0.91359 | 0.91013 | 0.90825 | 0.91195
3943.715 | 0.90265 | 0.90685 | 0.89993 | 0.90409 | 0.90183 | 0.90764 | 0.90462 | 0.90702 | 0.91287 | 0.91531 | 0.91337 | 0.91159 | 0.91326 | 0.90984 | 0.90798 | 0.91164
3944.679 | 0.90248 | 0.90656 | 0.89969 | 0.90391 | 0.90163 | 0.90743 | 0.90443 | 0.90686 | 0.9126 | 0.91503 | 0.91306 | 0.91147 | 0.91299 | 0.90965 | 0.90773 | 0.91138
3945.643 | 0.90232 | 0.90627 | 0.89944 | 0.90379 | 0.90145 | 0.90723 | 0.90421 | 0.90668 | 0.91233 | 0.91476 | 0.91281 | 0.91147 | 0.91275 | 0.90946 | 0.90746 | 0.91116
3946.608 | 0.90213 | 0.90594 | 0.89918 | 0.90366 | 0.90123 | 0.907 | 0.90393 | 0.90643 | 0.91202 | 0.91448 | 0.91256 | 0.9115 | 0.91249 | 0.90918 | 0.90716 | 0.91092
3947.572 | 0.90189 | 0.90558 | 0.8989 | 0.90347 | 0.90093 | 0.90669 | 0.9036 | 0.90609 | 0.91167 | 0.91417 | 0.91229 | 0.91148 | 0.91219 | 0.9088 | 0.90682 | 0.91062
3948.536 | 0.90159 | 0.90524 | 0.89859 | 0.90315 | 0.90056 | 0.9063 | 0.90329 | 0.90568 | 0.9113 | 0.91384 | 0.91196 | 0.91139 | 0.91186 | 0.90839 | 0.90646 | 0.91025
3949.5 | 0.9013 | 0.905 | 0.8983 | 0.9027 | 0.90018 | 0.90591 | 0.90304 | 0.90526 | 0.91095 | 0.91351 | 0.91159 | 0.91126 | 0.91157 | 0.90805 | 0.90612 | 0.90982
3950.465 | 0.90104 | 0.90489 | 0.89805 | 0.90221 | 0.89985 | 0.90556 | 0.90288 | 0.90488 | 0.91066 | 0.91321 | 0.91123 | 0.91111 | 0.91134 | 0.90786 | 0.90582 | 0.90941
3951.429 | 0.90083 | 0.90486 | 0.89784 | 0.90177 | 0.8996 | 0.90529 | 0.90275 | 0.90456 | 0.91044 | 0.91293 | 0.91092 | 0.91095 | 0.91116 | 0.90779 | 0.90556 | 0.90905
3952.393 | 0.90063 | 0.90486 | 0.89766 | 0.90142 | 0.89941 | 0.90509 | 0.90261 | 0.9043 | 0.91025 | 0.91266 | 0.91067 | 0.91075 | 0.91099 | 0.90777 | 0.90533 | 0.90875
3953.357 | 0.90041 | 0.90481 | 0.89746 | 0.90118 | 0.89925 | 0.9049 | 0.90243 | 0.90406 | 0.91005 | 0.91238 | 0.91046 | 0.91047 | 0.91077 | 0.9077 | 0.90509 | 0.90849
3954.321 | 0.90013 | 0.90467 | 0.89722 | 0.90099 | 0.89905 | 0.90469 | 0.90221 | 0.90382 | 0.90982 | 0.91209 | 0.91027 | 0.91011 | 0.91049 | 0.90752 | 0.90486 | 0.90824
3955.286 | 0.89981 | 0.90444 | 0.89693 | 0.90079 | 0.89879 | 0.90442 | 0.90195 | 0.90355 | 0.90955 | 0.91179 | 0.91006 | 0.90968 | 0.91015 | 0.90723 | 0.90464 | 0.90797
3956.25 | 0.89946 | 0.90413 | 0.8966 | 0.90055 | 0.89847 | 0.90411 | 0.90166 | 0.90325 | 0.90925 | 0.91151 | 0.90983 | 0.90921 | 0.9098 | 0.90688 | 0.90442 | 0.9077
3957.214 | 0.89913 | 0.90378 | 0.89625 | 0.90025 | 0.89813 | 0.90376 | 0.90134 | 0.90293 | 0.90894 | 0.91127 | 0.90956 | 0.90873 | 0.90949 | 0.90653 | 0.9042 | 0.90742
3958.178 | 0.89882 | 0.90342 | 0.89591 | 0.89991 | 0.89778 | 0.90339 | 0.90102 | 0.90259 | 0.90863 | 0.91104 | 0.90925 | 0.90828 | 0.90921 | 0.90622 | 0.90396 | 0.90714
3959.143 | 0.89855 | 0.90307 | 0.8956 | 0.89954 | 0.89746 | 0.90302 | 0.9007 | 0.90223 | 0.90834 | 0.91083 | 0.90893 | 0.90785 | 0.90896 | 0.90597 | 0.90366 | 0.90684
3960.107 | 0.89831 | 0.90277 | 0.89535 | 0.89918 | 0.89717 | 0.90266 | 0.90042 | 0.90188 | 0.90805 | 0.91061 | 0.9086 | 0.90747 | 0.90871 | 0.90576 | 0.90332 | 0.90652
3961.071 | 0.89808 | 0.90252 | 0.89513 | 0.89885 | 0.89691 | 0.90232 | 0.9002 | 0.90156 | 0.90777 | 0.91036 | 0.90828 | 0.90717 | 0.90846 | 0.90556 | 0.90295 | 0.90618
3962.035 | 0.89787 | 0.90233 | 0.89495 | 0.89857 | 0.89667 | 0.90203 | 0.90004 | 0.90127 | 0.9075 | 0.91009 | 0.90798 | 0.90697 | 0.90819 | 0.90536 | 0.90261 | 0.90584
3963 | 0.89765 | 0.90219 | 0.89476 | 0.89832 | 0.89644 | 0.90179 | 0.8999 | 0.90103 | 0.90723 | 0.90982 | 0.90773 | 0.90687 | 0.90792 | 0.90515 | 0.90232 | 0.9055
3963.964 | 0.89743 | 0.90208 | 0.89456 | 0.89809 | 0.89621 | 0.9016 | 0.89976 | 0.90083 | 0.90695 | 0.90956 | 0.90751 | 0.90684 | 0.90765 | 0.90491 | 0.9021 | 0.90519
3964.928 | 0.89719 | 0.90195 | 0.89432 | 0.89786 | 0.89597 | 0.90143 | 0.89957 | 0.90066 | 0.90665 | 0.90932 | 0.90731 | 0.90682 | 0.90738 | 0.90466 | 0.90192 | 0.9049
3965.892 | 0.89695 | 0.90178 | 0.89406 | 0.89762 | 0.89572 | 0.90124 | 0.89933 | 0.90048 | 0.90634 | 0.90909 | 0.9071 | 0.90678 | 0.90711 | 0.9044 | 0.90176 | 0.90464
3966.857 | 0.89671 | 0.90155 | 0.8938 | 0.89736 | 0.89544 | 0.90102 | 0.89907 | 0.90026 | 0.90604 | 0.90887 | 0.90687 | 0.90669 | 0.90684 | 0.90412 | 0.90156 | 0.90438
3967.821 | 0.89649 | 0.90125 | 0.89355 | 0.89709 | 0.89515 | 0.90074 | 0.89879 | 0.90001 | 0.90577 | 0.90864 | 0.90662 | 0.90656 | 0.90657 | 0.90383 | 0.90131 | 0.90414
3968.785 | 0.89627 | 0.90091 | 0.89332 | 0.89682 | 0.89486 | 0.90043 | 0.8985 | 0.89971 | 0.90552 | 0.90838 | 0.90634 | 0.90637 | 0.9063 | 0.90351 | 0.90099 | 0.9039
3969.749 | 0.89605 | 0.90055 | 0.89311 | 0.89656 | 0.89455 | 0.90012 | 0.89819 | 0.89938 | 0.9053 | 0.90808 | 0.90606 | 0.9061 | 0.90603 | 0.90315 | 0.90063 | 0.90367
3970.713 | 0.89579 | 0.90019 | 0.89287 | 0.8963 | 0.89424 | 0.89981 | 0.89783 | 0.89905 | 0.90507 | 0.90774 | 0.90576 | 0.90573 | 0.90575 | 0.90274 | 0.90022 | 0.90342
3971.678 | 0.89546 | 0.89983 | 0.89257 | 0.89603 | 0.8939 | 0.89952 | 0.89744 | 0.89871 | 0.90479 | 0.90736 | 0.90544 | 0.90523 | 0.90544 | 0.90228 | 0.89979 | 0.90313
3972.642 | 0.89507 | 0.89948 | 0.89219 | 0.89572 | 0.89353 | 0.89921 | 0.897 | 0.89839 | 0.90445 | 0.90697 | 0.90506 | 0.90464 | 0.90509 | 0.90178 | 0.89936 | 0.90276
3973.606 | 0.89463 | 0.89914 | 0.89174 | 0.89536 | 0.89313 | 0.89888 | 0.89657 | 0.89808 | 0.90406 | 0.90658 | 0.90465 | 0.90402 | 0.90469 | 0.90128 | 0.89894 | 0.90231
3974.57 | 0.89417 | 0.89881 | 0.89124 | 0.89494 | 0.8927 | 0.89852 | 0.89615 | 0.89775 | 0.90363 | 0.90619 | 0.9042 | 0.90345 | 0.90427 | 0.9008 | 0.89854 | 0.90181
3975.535 | 0.89371 | 0.89849 | 0.89072 | 0.89443 | 0.89224 | 0.89811 | 0.89574 | 0.89739 | 0.90318 | 0.90578 | 0.90373 | 0.90297 | 0.90384 | 0.90037 | 0.89813 | 0.90127
3976.499 | 0.89325 | 0.89813 | 0.8902 | 0.89385 | 0.89175 | 0.89767 | 0.89533 | 0.89697 | 0.9027 | 0.90532 | 0.90326 | 0.90256 | 0.9034 | 0.89996 | 0.89769 | 0.90073
3977.463 | 0.89275 | 0.89768 | 0.88965 | 0.89321 | 0.89123 | 0.89716 | 0.89486 | 0.89646 | 0.90218 | 0.90478 | 0.90277 | 0.90216 | 0.90293 | 0.89954 | 0.89718 | 0.9002
3978.427 | 0.89218 | 0.89712 | 0.88907 | 0.89253 | 0.89067 | 0.89656 | 0.89434 | 0.89586 | 0.9016 | 0.90415 | 0.90222 | 0.90167 | 0.90239 | 0.89904 | 0.89659 | 0.89964
3979.392 | 0.8915 | 0.89644 | 0.88843 | 0.89183 | 0.89006 | 0.89586 | 0.89375 | 0.8952 | 0.90095 | 0.90345 | 0.90161 | 0.90105 | 0.90176 | 0.89845 | 0.89591 | 0.89903
3980.356 | 0.89072 | 0.89569 | 0.88773 | 0.89113 | 0.88941 | 0.89507 | 0.89312 | 0.89448 | 0.90026 | 0.90271 | 0.90093 | 0.90032 | 0.90102 | 0.89776 | 0.89518 | 0.89833
3981.32 | 0.88987 | 0.89493 | 0.88696 | 0.89042 | 0.88873 | 0.89421 | 0.89247 | 0.89376 | 0.89956 | 0.90194 | 0.90021 | 0.89951 | 0.9002 | 0.897 | 0.89444 | 0.89755
3982.284 | 0.889 | 0.89419 | 0.88616 | 0.8897 | 0.88802 | 0.89334 | 0.89182 | 0.89304 | 0.89886 | 0.90116 | 0.89945 | 0.89868 | 0.89933 | 0.89624 | 0.89369 | 0.8967
3983.248 | 0.88815 | 0.89348 | 0.88531 | 0.88893 | 0.88727 | 0.89248 | 0.89114 | 0.89231 | 0.89817 | 0.90034 | 0.89868 | 0.89784 | 0.89845 | 0.89551 | 0.89295 | 0.89581
3984.213 | 0.88733 | 0.89275 | 0.88443 | 0.88812 | 0.88647 | 0.89167 | 0.8904 | 0.89156 | 0.89746 | 0.8995 | 0.89789 | 0.89699 | 0.89759 | 0.8948 | 0.89219 | 0.89491
3985.177 | 0.8865 | 0.89195 | 0.8835 | 0.88726 | 0.88561 | 0.89088 | 0.88957 | 0.89077 | 0.89671 | 0.89864 | 0.89706 | 0.8961 | 0.89675 | 0.89406 | 0.89137 | 0.89401
3986.141 | 0.88563 | 0.89105 | 0.88254 | 0.88638 | 0.88471 | 0.89008 | 0.88864 | 0.88992 | 0.89588 | 0.89774 | 0.89616 | 0.89516 | 0.8959 | 0.89325 | 0.89046 | 0.89309
3987.105 | 0.88469 | 0.89003 | 0.88154 | 0.88549 | 0.88376 | 0.88925 | 0.88763 | 0.88902 | 0.89496 | 0.89681 | 0.8952 | 0.89418 | 0.89504 | 0.89234 | 0.88946 | 0.89213
3988.07 | 0.88367 | 0.88895 | 0.88054 | 0.8846 | 0.88277 | 0.88835 | 0.88658 | 0.88807 | 0.89398 | 0.89585 | 0.89418 | 0.89319 | 0.89414 | 0.89132 | 0.88838 | 0.89114
3989.034 | 0.88261 | 0.88786 | 0.87956 | 0.88372 | 0.88176 | 0.88739 | 0.88554 | 0.88709 | 0.89295 | 0.89485 | 0.89314 | 0.89221 | 0.8932 | 0.89023 | 0.8873 | 0.89013
3989.998 | 0.88153 | 0.88679 | 0.87858 | 0.88284 | 0.88075 | 0.88638 | 0.88454 | 0.88611 | 0.89192 | 0.89381 | 0.89209 | 0.89126 | 0.89223 | 0.88912 | 0.88625 | 0.88909
3990.962 | 0.88047 | 0.88576 | 0.8776 | 0.88196 | 0.87974 | 0.88535 | 0.88358 | 0.88514 | 0.8909 | 0.89275 | 0.89107 | 0.89033 | 0.89124 | 0.88804 | 0.88527 | 0.88806
3991.927 | 0.87945 | 0.88477 | 0.8766 | 0.88106 | 0.87876 | 0.88433 | 0.88265 | 0.8842 | 0.88991 | 0.8917 | 0.89007 | 0.88941 | 0.89026 | 0.887 | 0.88435 | 0.88705
3992.891 | 0.87847 | 0.88381 | 0.87556 | 0.88014 | 0.87782 | 0.88335 | 0.88171 | 0.88329 | 0.88897 | 0.89066 | 0.88909 | 0.8885 | 0.88927 | 0.88601 | 0.88345 | 0.88606
3993.855 | 0.87752 | 0.88288 | 0.8745 | 0.87922 | 0.8769 | 0.88241 | 0.88075 | 0.88239 | 0.88806 | 0.88965 | 0.88815 | 0.8876 | 0.88829 | 0.88506 | 0.88252 | 0.88509
3994.819 | 0.87658 | 0.88197 | 0.87343 | 0.8783 | 0.87601 | 0.8815 | 0.87978 | 0.8815 | 0.88718 | 0.88866 | 0.88723 | 0.88672 | 0.88731 | 0.88415 | 0.88156 | 0.88414
3995.784 | 0.87564 | 0.88109 | 0.87238 | 0.87738 | 0.87512 | 0.88061 | 0.87883 | 0.88062 | 0.88631 | 0.88768 | 0.88634 | 0.88585 | 0.88635 | 0.88326 | 0.88056 | 0.8832
3996.748 | 0.87471 | 0.88023 | 0.87136 | 0.87647 | 0.87421 | 0.87972 | 0.87793 | 0.87974 | 0.88545 | 0.88671 | 0.88547 | 0.88499 | 0.8854 | 0.88237 | 0.87955 | 0.88225
3997.712 | 0.87379 | 0.87937 | 0.87037 | 0.87555 | 0.87327 | 0.87882 | 0.87707 | 0.87886 | 0.88456 | 0.88573 | 0.88462 | 0.8841 | 0.88448 | 0.88144 | 0.87854 | 0.88129
3998.676 | 0.87288 | 0.87848 | 0.86939 | 0.87459 | 0.87229 | 0.87788 | 0.87623 | 0.87794 | 0.88365 | 0.88474 | 0.88374 | 0.88318 | 0.88357 | 0.88047 | 0.87756 | 0.8803
3999.64 | 0.87195 | 0.87756 | 0.86839 | 0.87358 | 0.87127 | 0.87691 | 0.87536 | 0.87699 | 0.8827 | 0.88373 | 0.88282 | 0.8822 | 0.88265 | 0.87946 | 0.8766 | 0.87928
4000.605 | 0.87092 | 0.87613 | 0.86736 | 0.87273 | 0.87008 | 0.8758 | 0.87413 | 0.8758 | 0.88159 | 0.88251 | 0.88168 | 0.88079 | 0.88163 | 0.87795 | 0.87559 | 0.87853